## Sheet1
Date | Time |  | Emax (MV/m) Ptran | Etran_per | error EPTrans (MV/m) |  | E (MV/m) emitted | Eemit_per | E (MV/m) Forward | EPF_per | Measured Qo | error Qo | + error Qo | -error Qo | Qo at 2K | Qo at 2.07K | Qo at 2.08K | RF Heat Load (W) | RF Heat Load at 2.07K (W) | RF Heat Load at 2.08K (W) | Static Heat Load (W) | Static dPdt 0 (torr/s) | Htr dPdt (torr/s) | RF dPdt (torr/s) | Initial He Pressure (torr) | Final He Pressure (torr) | Static dPdt 1 (torr/s) | Static dPdt 2 (torr/s) | Average Pressure | temp from pressure (K) | Measurement Interval (s) | Actual Heater Power (W) | Heater Voltage Input (V) | 29 Watt Line | Heat load by Curve Fit (W) | Qo by Heat Load Curve fit | Heat Load from Qo Curvefit | error from measured | error from measured
2016-10-07 | 10:21 | 18105251.74 | 5.006056 | 4.880595 | 0.2443253 | 18036777.78 | 18.03677778 |  |  |  | 16498865556.0 | 55394434613.9 | 23501134444.0 | 16498865555.0 | 16021040881.1 | 12794146377.6 | 12397231395.9 | 0.223477 | 0.2881878 | 0.2974145 | 7.553591 | 0.025408 | 0.064962 | 0.02053 | 15.371744 | 23.586469 | 0.020291 | 0.019418 | 22.724867 | 1.990998404 | 20 | 13.92196
2016-10-07 | 10:26 | 17087452.91 | 5.987794 | 4.880595 | 0.29224 | 43884191.35 | 43.88419135 |  |  |  | 12208124926.7 | 21223433614.3 | 21223433614.3 | 12208124925.7 | 15485227187.9 | 12450121072.9 | 12073950822.1 | 0.432096 | 0.4236972 | 0.4368978 | 6.699697 | 0.019129 | 0.059092 | 0.019856 | 24.749268 | 30.637857 | 0.0187 | 0.018572 | 29.841069 | 2.076392828 | 20 | 14.23091
2016-10-07 | 10:41 | 14074935.56 | 8.147336 | 4.880595 | 0.3976385 | 16508086.47 | 16.50808647 |  |  |  | 10318383176.4 | 8238120576.8 | 8238120576.8 | 8238120576.8 | 11859660845.5 | 9993776845.0 | 9749943434.6 | 0.946488 | 0.9772307 | 1.00167 | 9.798173 | 0.032148 | 0.06822 | 0.025407 | 22.141464 | 29.181405 | 0.02347 | 0.021972 | 28.227683 | 2.057032196 | 20 | 14.23795
2016-10-07 | 10:46 | 13092027.01 | 8.98501 | 4.880595 | 0.4385219 | 20031433.45 | 20.03143345 |  |  |  | 10025971135.0 | 6422195065.3 | 6422195065.3 | 6422195065.3 | 15390311541.3 | 12388692297.3 | 12016169395.1 | 1.184694 | 0.958754 | 0.9884771 | 7.52889 | 0.021267 | 0.059479 | 0.022296 | 30.234499 | 35.966207 | 0.019883 | 0.018234 | 35.163428 | 2.140261136 | 20 | 14.23594
2016-10-07 | 11:00 | 10080942.9 | 11.038025 | 4.880595 | 0.5387213 | 17155105.06 | 17.15510506 |  |  |  | 8228862967.2 | 2944769977.9 | 2944769977.9 | 2944769977.9 | 11434150858.8 | 9689910241.3 | 9460509019.0 | 2.178404 | 1.849944 | 1.894802 | 6.487206 | 0.01955 | 0.061498 | 0.024905 | 30.265622 | 35.807778 | 0.018973 | 0.017901 | 34.965651 | 2.137887812 | 20 | 14.22487
2016-10-07 | 11:09 | 8103547.94 | 11.963111 | 4.880595 | 0.583871 | 11335447.37 | 11.33544737 |  |  |  | 8561259347.9 | 2741165062.0 | 2741165062.0 | 2741165062.0 | 9773881978.9 | 8470533424.5 | 8294711307.5 | 2.459496 | 2.485839 | 2.538531 | 8.701285 | 0.033971 | 0.075708 | 0.031612 | 23.128069 | 29.914215 | 0.024289 | 0.022468 | 28.883307 | 2.064899684 | 20 | 13.9131
2016-10-07 | 11:14 | 7015687.421 | 13.199964 | 4.880595 | 0.6442368 | 16009652.83 | 16.00965283 |  |  |  | 6148649429.3 | 1258408609.7 | 1258408609.7 | 1258408609.7 | 8235524736.1 | 7290330207.2 | 7159711851.3 | 4.169282 | 3.516364 | 3.580515 | 6.632264 | 0.02154 | 0.065071 | 0.032169 | 31.073714 | 37.833656 | 0.019841 | 0.018483 | 36.936145 | 2.16153374 | 20 | 14.22588
2016-10-07 | 12:49 | 22086291.46 | 13.8836 | 4.880595 | 0.6776023 | 48994980.29 | 48.99498029 |  |  |  | 8303224946.7 | 1995313873.7 | 1995313873.7 | 1995313873.7 | 9336237421.5 | 8139851983.0 | 7977358082.5 | 3.415489 | 3.48404 | 3.555008 | 8.098913 | 0.027812 | 0.062449 | 0.029633 | 22.302797 | 29.396272 | 0.019982 | 0.019128 | 28.481865 | 2.06008238 | 20 | 13.06568
2016-10-07 | 12:53 | 20089963.56 | 14.968435 | 4.880595 | 0.7305487 | 56366485.48 | 56.36648548 |  |  |  | 6754093628.9 | 1229570966.8 | 1229570966.8 | 1229570966.8 | 8893048438.7 | 7800907891.0 | 7651540599.4 | 4.88069 | 4.225744 | 4.308235 | 7.503762 | 0.018702 | 0.054272 | 0.029907 | 30.192204 | 36.345167 | 0.017713 | 0.018415 | 35.401311 | 2.143115732 | 20 | 14.86327
2016-10-07 | 12:59 |  | 16.16219 | 4.880595 | 0.788811 | [5 empty] | 6558465481.3 | 1055666149.0 | 1055666149.0 | 1055666149.0 | 7397238194.3 | 6625657569.4 | 6517594379.1 | 5.859947 | 5.80052 | 5.896694 | 10.229754 | 0.032609 | 0.066503 | 0.037654 | 23.263976 | 32.203664 | 0.023033 | 0.020402 | 29.825842 | 2.076210104 | 20 | 14.22387
2016-10-07 | 13:09 |  | 7.034979 | 4.880595 | 0.3433488 | [5 empty] | 12709705140.7 | 16684570518.2 | 16684570518.2 | 12709705139.7 | 14676155208.9 | 11921712911.2 | 11576353026.4 | 0.572909 | 0.6107767 | 0.6289981 | 10.368546 | 0.036071 | 0.073006 | 0.026369 | 21.317374 | 28.546157 | 0.025485 | 0.023851 | 27.502198 | 2.048326376 | 20 | 14.22588
2016-10-07 | 13:12 |  | 10.08411 | 4.880595 | 0.4921646 | [5 empty] | 9127663977.0 | 4270453025.7 | 4270453025.7 | 4270453025.7 | 12821951700.5 | 10668479015.7 | 10391067713.2 | 1.639121 | 1.402388 | 1.439828 | 7.811619 | 0.023062 | 0.063216 | 0.025858 | 29.391462 | 35.173875 | 0.021766 | 0.020543 | 34.248438 | 2.129281256 | 20 | 14.21984
2016-10-07 | 13:18 |  | 13.100258 | 4.880595 | 0.6393705 | [5 empty] | 8284424227.1 | 2193124120.1 | 2193124120.1 | 2193124120.1 | 9196451168.6 | 8033391665.8 | 7875079118.7 | 3.047845 | 3.143086 | 3.206271 | 8.843037 | 0.035796 | 0.074971 | 0.031357 | 21.733153 | 29.019544 | 0.021687 | 0.021215 | 28.008898 | 2.054406776 | 20 | 14.22387
[15 empty] | 20.9 | 8148981900 | 8024170800
[16 empty] | 30.22783 | 30.69801

## Qo history data
|  | Qo Acc (7/11) |  | Emax (MV/m) Ptran |  | Qo Com (9/11) |  |  |  | Qo ReCom (12/13) |  | Eacc | std Eacc | Qo VTA (12/10) | std Qo
5.971215 | 0.2350216 | 11504763008.3 | 4968586137.7 | 5.619064 | 0.3259057 | 15330223084.9 | 7242753419.8 | 21.60803013 | 0.8774714 | 7841251815.3 | 622614427.2 | 2.07914423 | 0.146162038 | 12826134900 | 1872501560
7.138174 | 0.2809423 | 12800015353.5 | 3945749349.9 | 7.293677 | 0.4230333 | 15126895064.0 | 4758082964.7 | 21.05439292 | 0.854989 | 8052153314.7 | 656931149.4 | 2.49251553 | 0.175147442 | 13510183300 | 1960955490
8.09069 | 0.3184254 | 12560494335.5 | 2757344758.4 | 8.154558 | 0.4729644 | 15557622166.7 | 3697264887.2 | 19.0631401 | 0.774127 | 9517516715.0 | 780818563.1 | 2.97650025 | 0.209097083 | 13798455200 | 1993482180
8.1828 | 0.3183058 | 12684282784.4 | 3072771128.9 | 9.203988 | 0.5338313 | 13697462257.1 | 2741524074.1 | 18.10525174 | 0.7352286 | 9973033088.6 | 865296370.9 | 3.53394464 | 0.248209378 | 13797522700 | 1986833730
10.023696 | 0.389908 | 11840987950.4 | 1776548102.2 | 10.03815 | 0.5822126 | 13111326942.5 | 2108130892.2 | 17.08745291 | 0.6938972 | 10288077511.5 | 907141448.6 | 3.94680036 | 0.277180962 | 13746617100 | 1976558410
10.167765 | 0.4001639 | 11233889411.0 | 1999815233.0 | 11.10753 | 0.644237 | 12449744007.4 | 1878491223.2 | 16.05170585 | 0.651837 | 10770318123.1 | 989700834.1 | 4.5484751 | 0.319406728 | 13669783200 | 1962324480
11.243108 | 0.442482 | 11296390053.3 | 1579872805.4 | 11.98515 | 0.695139 | 11876158398.5 | 1540555264.1 | 15.0331691 | 0.6104757 | 11203722269.8 | 1083124376.7 | 4.94662162 | 0.347350682 | 13524843800 | 1939429890
12.184837 | 0.4795422 | 11226182432.4 | 1286579851.3 | 12.85761 | 0.7457411 | 11509701758.9 | 1484333373.5 | 14.07493556 | 0.5715631 | 10960857500.7 | 1118496417.6 | 5.46892158 | 0.384009978 | 13435195600 | 1924927320
14.081341 | 0.5541765 | 9797623169.6 | 1126128126.0 | 13.68482 | 0.7937197 | 10981122235.2 | 1274681633.6 | 13.09202701 | 0.5316486 | 11744880237.5 | 1328442328.7 | 5.4488708 | 0.382602622 | 13472621200 | 1930194260
14.187371 | 0.5518584 | 9970949919.8 | 1167561764.7 | 14.69512 | 0.8523172 | 10654012749.3 | 1262342038.7 | 12.04324954 | 0.4890593 | 12278346701.2 | 1570509158.7 | 5.94287079 | 0.417276835 | 13415134800 | 1920771340
15.034278 | 0.5916782 | 9502928085.0 | 918641560.4 | 15.5236 | 0.9003687 | 10195240855.0 | 1110807158.9 | 11.06033715 | 0.4491446 | 12707477913.8 | 1870377276.7 | 6.56613367 | 0.461025449 | 13304832900 | 1903651170
16.051539 | 0.6317114 | 9102958086.1 | 893226144.9 | 16.48408 | 0.9560764 | 9764985390.1 | 1089099112.1 | 10.0809429 | 0.4093728 | 13035825401.7 | 2205136225.1 | 6.93585918 | 0.486978101 | 13234804400 | 1892978370
16.195782 | 0.6299783 | 9484559950.2 | 914170224.3 | 17.42106 | 1.010421 | 8142475193.5 | 905873112.4 | 9.054460872 | 0.3676888 | 13547661722.1 | 2838024551.3 | 7.42251968 | 0.521139436 | 13122400700 | 1876123590
17.154958 | 0.6751353 | 9148587608.1 | 803465444.4 | 18.22801 | 1.057224 | 8281818407.3 | 881832684.8 | 8.10354794 | 0.3290736 | 14559766325.2 | 4005055630.4 | 7.93323022 | 0.556989482 | 12944217400 | 1851385290
18.08712 | 0.7035448 | 8304047175.8 | 682842758.0 | 19.23378 | 1.115559 | 7145080307.4 | 785503022.9 | 7.015687421 | 0.2848971 | 14570591762.1 | 5262263091.4 | 8.54024855 | 0.599600538 | 12842823000 | 1834208880
18.163421 | 0.7148223 | 8938328092.1 | 712212172.4 | 18.21174 | 1.056281 | 8565933556.3 | 947659773.9 | 23.23842486 | 0.9436794 | 6880813476.7 | 539851699.8 | 8.99290518 | 0.631376137 | 12714123900 | 1815235340
|  |  |  | 19.09691 | 1.107621 | 8441835637.8 | 890888615.6 | 23.01749087 | 0.9347076 | 6782775362.9 | 538451405.2 | 9.49928534 | 0.666923291 | 12608350100 | 1799635240
|  |  |  | 20.02976 | 1.161726 | 7249522731.7 | 794651376.7 | 22.08629146 | 0.8968929 | 7452177856.8 | 596684114.2 | 10.0130403 | 0.702988392 | 12491920800 | 1782624750
[8 empty] | 20.08996356 | 0.8158249 | 8738984573.1 | 721290919.9 | 10.5627995 | 0.741581193 | 12362907600 | 1763824330
|  |  |  | 6.880786 | 0.3990856 | 13556444504.7 | 4288846243.5 |  |  |  |  | 10.9867069 | 0.771339412 | 12264677400 | 1749912120
|  |  |  | 7.998378 | 0.4639059 | 13798418440.9 | 3043508920.7 |  |  |  |  | 11.5289685 | 0.809406226 | 12171389800 | 1736267560
|  |  |  | 10.00278 | 0.5801615 | 12092936884.0 | 1990336829.0 |  |  |  |  | 12.0065654 | 0.842933703 | 12052294900 | 1719245440
|  |  |  | 12.01201 | 0.6966967 | 11331633757.3 | 1404214106.1 |  |  |  |  | 12.5173935 | 0.878794142 | 11912859300 | 1698889320
|  |  |  | 13.85316 | 0.8034835 | 10499385605.1 | 1262616430.6 |  |  |  |  | 12.9864452 | 0.911721947 | 11789217700 | 1681184310
|  |  |  | 15.75399 | 0.9137314 | 9840458154.1 | 1107291026.5 |  |  |  |  | 13.5444143 | 0.950891926 | 11686278900 | 1666761220
|  |  |  | 17.7798 | 1.031229 | 9145265069.5 | 1001607419.0 |  |  |  |  | 14.0968419 | 0.989672995 | 11582307100 | 1652169270
|  |  |  | 19.87837 | 1.152945 | 8155434062.5 | 878205072.7 |  |  |  |  | 14.5018408 | 1.01810445 | 11500127700 | 1640603460
|  |  |  | 20.74181 | 1.203025 | 7796735646.4 | 837700862.9 |  |  |  |  | 15.0893726 | 1.05935003 | 11391572600 | 1625429280
[12 empty] | 15.4959262 | 1.08789072 | 11335521600 | 1617612630
[12 empty] | 16.1021766 | 1.13045051 | 11270486000 | 1608370920
[12 empty] | 16.4579257 | 1.15542472 | 11198552600 | 1598425930
[12 empty] | 16.919984 | 1.18786205 | 11156362800 | 1592713250
[12 empty] | 17.5022302 | 1.22873685 | 11075115500 | 1581522470
[12 empty] | 18.0005691 | 1.26372124 | 11028397100 | 1575246750
[12 empty] | 18.4830635 | 1.29759335 | 10978618800 | 1568589530
[12 empty] | 18.9857926 | 1.332886 | 10915793200 | 1560089990
[12 empty] | 19.462202 | 1.36633099 | 10896318800 | 1557770080
[12 empty] | 20.0039305 | 1.40436154 | 10818076000 | 1547137160
[12 empty] | 20.5625489 | 1.44357784 | 10778630100 | 1542026900
[12 empty] | 20.9079009 | 1.46782236 | 10756700400 | 1539472670
[12 empty] | 21.6462757 | 1.51965803 | 10665616900 | 1527380650
[12 empty] | 21.9848169 | 1.54342444 | 10662256400 | 1527330750
[12 empty] | 22.4862505 | 1.57862632 | 10602391600 | 1520488790
[12 empty] | 23.1763741 | 1.62707472 | 10556321700 | 1513351650
[12 empty] | 23.4250938 | 1.64453548 | 10533303300 | 1510432320
[12 empty] | 24.005252 | 1.68526407 | 10488359900 | 1504779540
[12 empty] | 24.4840745 | 1.71887865 | 10389832200 | 1491459780
[12 empty] | 25.026996 | 1.75699317 | 10325303500 | 1482950500
[12 empty] | 25.3694659 | 1.78103546 | 10286222100 | 1477945500
[12 empty] | 25.6542143 | 1.80102555 | 10246279700 | 1472679750
[12 empty] | 25.9198362 | 1.81967292 | 10211179300 | 1468089450
[12 empty] | 26.4763477 | 1.85874152 | 10140376100 | 1458992480
[12 empty] | 27.0328302 | 1.8978081 | 10061685200 | 1448849430