## Sheet1
Final Kerr Measurements |  |  |  |  | facing x from laser side |  |  | new zero | 12.8 mm on micrometer |  |  | w/lens |  |  | Reference
Current | Vdc (ave) | 1 | 2 | 3 | V1f (ave) | 1 | 2 | 3 | V2f (ave) | 1 | 2 | 3 | Theta k | E k | B (kG) | theta k | theta deg | E k | E k deg
0 | 8.196667 | 8.18 | 8.21 | 8.2 | 0.496 | 0.496 | 0.495 | 0.497 | 6.518 | 6.517 | 6.516 | 6.521 | 0.0006511287 | 4.121356e-05 | 0.2061365 | 0.002899266 | 0.1661157 | 0.0001128728 | 0.006467138
50 | 8.153333 | 8.15 | 8.15 | 8.16 | 0.5596667 | 0.558 | 0.56 | 0.561 | 6.604333 | 6.601 | 6.603 | 6.609 | 0.0006632596 | 4.67509e-05 | 0.7653588 | 0.002906851 | 0.1665503 | 0.0001109503 | 0.006356987
100 | 7.593333 | 7.59 | 7.6 | 7.59 | 0.5636667 | 0.566 | 0.562 | 0.563 | 6.344667 | 6.34 | 6.346 | 6.348 | 0.0006841733 | 5.055751e-05 | 0.9320594 | 0.002908302 | 0.1666334 | 0.0001097287 | 0.00628699
150 | 7.423333 | 7.45 | 7.38 | 7.44 | 0.503 | 0.505 | 0.501 | 0.503 | 6.146 | 6.147 | 6.151 | 6.14 | 0.0006779277 | 4.614926e-05 | 1.154347 | 0.002909457 | 0.1666996 | 0.0001090122 | 0.006245939
200 | 7.74 | 7.74 | 7.73 | 7.75 | 0.48 | 0.474 | 0.48 | 0.486 | 6.300667 | 6.3 | 6.298 | 6.304 | 0.000666554 | 4.223729e-05 | 1.463626 | 0.002908804 | 0.1666622 | 0.0001084219 | 0.006212116
250 | #DIV/0! |  |  |  | #DIV/0! |  |  |  | #DIV/0! |  |  |  | #DIV/0! | #DIV/0! | 1.9162 | 0.002913344 | 0.1669223 | 0.0001051956 | 0.006027266
300 | #DIV/0! |  |  |  | #DIV/0! |  |  |  | #DIV/0! |  |  |  | #DIV/0! | #DIV/0! | 2.613158 | 0.002920152 | 0.1673124 | 0.0001019083 | 0.005838918
350 | #DIV/0! |  |  |  | #DIV/0! |  |  |  | #DIV/0! |  |  |  | #DIV/0! | #DIV/0! | 2.851015 | 0.002920553 | 0.1673354 | 0.0001012618 | 0.005801872
400 | #DIV/0! |  |  |  | #DIV/0! |  |  |  | #DIV/0! |  |  |  | #DIV/0! | #DIV/0!
[11 empty] | laser spot | -+2
[11 empty] | diameter | 11 -+2