## Sheet1
Final Kerr Measurements |  |  |  |  | facing x from laser side |  |  | new zero | 12.8 mm on micrometer |  |  | Mirror |  |  | Reference
Current | Vdc (ave) | 1 | 2 | 3 | V1f (ave) | 1 | 2 | 3 | V2f (ave) | 1 | 2 | 3 | Theta k | E k | B (kG) | theta k | theta deg | E k | E k deg
0 | 15.88667 | 15.89 | 15.88 | 15.89 | 1.085333 | 1.115 | 1.075 | 1.066 | 15.71 | 15.781 | 15.741 | 15.608 | 0.0008097168 | 4.652926e-05 | 0.2061365 | 0.002899266 | 0.1661157 | 0.0001128728 | 0.006467138
50 | 15.66333 | 15.66 | 15.67 | 15.66 | 1.368333 | 1.388 | 1.375 | 1.342 | 16.34433 | 16.565 | 16.294 | 16.174 | 0.0008544227 | 5.949815e-05 | 0.7653588 | 0.002906851 | 0.1665503 | 0.0001109503 | 0.006356987
100 | 14.34 | 14.33 | 14.35 | 14.34 | 0.9083333 | 0.931 | 0.834 | 0.96 | 16.71833 | 16.895 | 16.584 | 16.676 | 0.0009546267 | 4.314116e-05 | 0.9320594 | 0.002908302 | 0.1666334 | 0.0001097287 | 0.00628699
150 | 14.27667 | 14.3 | 14.26 | 14.27 | 0.5733333 | 0.607 | 0.541 | 0.572 | 16.33267 | 16.357 | 16.285 | 16.356 | 0.0009367421 | 2.735118e-05 | 1.154347 | 0.002909457 | 0.1666996 | 0.0001090122 | 0.006245939
200 | 15.41333 | 15.41 | 15.42 | 15.41 | 0.3776667 | 0.399 | 0.353 | 0.381 | 15.19967 | 15.215 | 15.196 | 15.188 | 0.0008074716 | 1.668814e-05 | 1.463626 | 0.002908804 | 0.1666622 | 0.0001084219 | 0.006212116
250 | 14.08667 | 14.09 | 14.09 | 14.08 | 1.427 | 1.32 | 1.48 | 1.481 | 13.26633 | 13.371 | 13.063 | 13.365 | 0.0007711386 | 6.899403e-05 | 1.9162 | 0.002913344 | 0.1669223 | 0.0001051956 | 0.006027266
300 | 14.78333 | 14.76 | 14.78 | 14.81 | 1.171 | 1.16 | 1.173 | 1.18 | 16.22533 | 16.081 | 16.148 | 16.447 | 0.0008986923 | 5.394861e-05 | 2.613158 | 0.002920152 | 0.1673124 | 0.0001019083 | 0.005838918
350 | 14.32667 | 14.33 | 14.32 | 14.33 | 0.5366667 | 0.587 | 0.543 | 0.48 | 14.44167 | 14.446 | 14.519 | 14.36 | 0.0008253952 | 2.551263e-05 | 2.851015 | 0.002920553 | 0.1673354 | 0.0001012618 | 0.005801872
400 | 14.66 | 14.64 | 14.66 | 14.68 | 0.2096667 | 0.136 | 0.271 | 0.222 | 14.57733 | 14.582 | 14.576 | 14.574 | 0.0008142052 | 9.740723e-06
[11 empty] | laser spot | -+2
[11 empty] | diameter | 11 -+.5