## Sheet1
Final Kerr Measurements |  |  |  | at 9.30 mm |  | 10.75 mm is center |  |  | pre stage adjustments | [5 empty] | Reference
Current | Vdc (ave) | 1 | 2 | 3 | V1f (ave) | 1 | 2 | 3 | V2f (ave) | 1 | 2 | 3 | Theta k | E k | B (kG) | theta k | theta deg | E k | E k deg
0 | 4.56 | 4.56 | 4.57 | 4.55 | 0.545 | 0.544 | 0.545 | 0.546 | 3.255333 | 3.256 | 3.256 | 3.254 | 0.0005845483 | 8.140056e-05 | 0.2061365 | 0.002899266 | 0.1661157 | 0.0001128728 | 0.006467138
50 | 4.553333 | 4.57 | 4.55 | 4.54 | 0.5396667 | 0.54 | 0.54 | 0.539 | 3.26 | 3.26 | 3.258 | 3.262 | 0.0005862433 | 8.0722e-05 | 0.7653588 | 0.002906851 | 0.1665503 | 0.0001109503 | 0.006356987
100 | 4.542 | 4.54 | 4.54 | 4.546 | 0.543 | 0.542 | 0.544 | 0.543 | 3.269667 | 3.269 | 3.269 | 3.271 | 0.0005894488 | 8.142325e-05 | 0.9320594 | 0.002908302 | 0.1666334 | 0.0001097287 | 0.00628699
150 | 4.53 | 4.53 | 4.52 | 4.54 | 0.5513333 | 0.552 | 0.55 | 0.552 | 3.284333 | 3.286 | 3.281 | 3.286 | 0.0005936614 | 8.289184e-05 | 1.154347 | 0.002909457 | 0.1666996 | 0.0001090122 | 0.006245939
200 | 4.483333 | 4.47 | 4.48 | 4.5 | 0.5576667 | 0.56 | 0.559 | 0.554 | 3.298 | 3.296 | 3.298 | 3.3 | 0.0006023368 | 8.471677e-05 | 1.463626 | 0.002908804 | 0.1666622 | 0.0001084219 | 0.006212116
250 | 4.41 | 4.42 | 4.39 | 4.42 | 0.555 | 0.558 | 0.554 | 0.553 | 3.3 | 3.3 | 3.3 | 3.3 | 0.0006127243 | 8.571368e-05 | 1.9162 | 0.002913344 | 0.1669223 | 0.0001051956 | 0.006027266
300 | 4.316667 | 4.33 | 4.29 | 4.33 | 0.5603333 | 0.56 | 0.561 | 0.56 | 3.273 | 3.277 | 3.273 | 3.269 | 0.0006208508 | 8.840843e-05 | 2.613158 | 0.002920152 | 0.1673124 | 0.0001019083 | 0.005838918
350 | 4.176667 | 4.16 | 4.17 | 4.2 | 0.5526667 | 0.551 | 0.553 | 0.554 | 3.219333 | 3.218 | 3.218 | 3.222 | 0.0006311403 | 9.012167e-05 | 2.851015 | 0.002920553 | 0.1673354 | 0.0001012618 | 0.005801872
400 | 3.933333 | 3.93 | 3.91 | 3.96 | 0.5093333 | 0.511 | 0.509 | 0.508 | 3.08 | 3.077 | 3.075 | 3.088 | 0.0006411797 | 8.819361e-05
pat