## tube rider
things that matter | 316SS |  |  |  | AISI 1020 | [5 empty] | Wellspun type pipe
[5 empty] | order1 |  | order2, maybe we won't use these because Fred doesn't like acid etching…. |  | oder4 | order3 | order5
| Sample1 | Sample2 | Sample3 | Sample4 | Sample1 | Sample2 | Sample3 | Sample4 | Sample5 |  | Sample6 | Sample7
types of metal, for pipes and flanges | at Jlab, installed on test stand 8/2/2019 | at Jlab, installed on test stand 8/20/2019 | at W&M, delivered 9/25/2019 | in Matt's office, no flanges yet | at Jlab, installed on test stand 9/4/2019 | at W&M (2/11/2020) | Vince ordered pipe, we have the cert sheet | Vince ordered pipe, we have the cert sheet | Vince ordered another batch of 1020 pipe, enough for four tubes | I had the pipe cut into 3' sections! | for Jlab | for W&M
flanges used on tests stands, were they degassed? | [8 empty] | Finally, installed 2nd setup March 2022
cleaning or etch recipe for pipes | NO 400C pretreatment in Big Blue | this sample was pretreated inside BigBlue at 400 C, likely only for 24 hours |  |  | Flanges were likely NOT degassed in Big Blue | Flanges were likely NOT degassed in Big Blue | pipe without flanges etched 2/11/20 per Ashley process | pipe without flanges etched 2/11/20 per Ashley process | Fred said not to acid etch, so this sample was microcleaned and pressure washed
temp and duration inside Big Blue | 150 C bakeout with heat tape, baked over weekend, sloppy time accounting | 150 C bakeout, using heat tape I think, similar to sample 1, ~ sloppy accounting bake conditions |  |  | No heat pretreatment, we used the briskheat jacket instead of heat tape |  | Scott degassed 4.5" flanges in Big Blue, 400 C for 24 hours, but contaminated by silicone grease: not sure how hot thing got in Big Blue | Scott degassed 4.5" flanges in Big Blue, 400 C for 24 hours, but contaminated by silicone grease: not sure how hot thing got in Big Blue | Scott degassed 4.5" flanges in Big Blue, 400 C for 24 hours, but contaminated by silicone grease: not sure how hot thing got in Big Blue |  | Scott degassed the flanges in Big Blue to 900C, Tom's recipe
history of the reducers and crosses and valves | ~ 5.6e-12 Torr-L/s-cm2 (one order higher than 400 C prebaked one, and comparable to SS304L material for similar bake history) | ~ 5.6e-13 Torr-L/s-cm2 (5 times larger than our previously measured SS304L material) |  |  |  |  | Teena acid etched, then Scott repeated the 400C/24hour degas in Big Blue: must leak check to see if flanges seal | Teena acid etched, then Scott repeated the 400C/24h degas in Big Blue; must leak check to see if flanges seal | Teena acid etched, then Scott repeated the 400C/24h degas in Big Blue; must leak check to see if flanges seal
measure OR versus ambient temp for activation energy |  |  |  |  | OR measured following 150C and 400C |  | I don't think the flanges ever got welded on these two pipes |  | Scott degassed the 4.5" reducers for 2nd setup in Big Blue up to 900C (Tom's recipe)
Following 400 C bake, OR measured at three ambient temps
size of orifice for pump down measurements
always vent the region on other side of valve, to know there's no pumping through valve | [8 empty] | (I think during the Big Blue heating described here re: contamination, only two flanges went to a pipe, the one described here, sample5. The other flanges were used to make a 1020 tee which never got used)
Note on W7: Matthew Poelker:

## cert sheets
% composition
Manufacturer | ASTM | Specification | C | Mn | P | S | Si | Al | Cr | Ni | Mo | Cu | V | Ti | B | Ca | N2
Tube investments of india | A513 | C 1020 | 0.203 | 0.51 | 0.015 | 0.003 | 0.07 | 0.035 | [9 empty] | 4th | 4' sections, one pressure washed
Tube investments of india | A513/A513-M-15 | C 1020 | 0.21 | 0.47 | 0.015 | 0.003 | 0.099 | 0.034 | [9 empty] | 3rd | 3' sections
Castle Metals | A513-08a |  | 0.18 | 0.4 | 0.007 | 0.006 | 0.02 | 0.046 | 0.02 | 0.02 | 0.01 | 0.04 | 0.001 |  |  |  |  | 2nd? | two pipes, both at Jlab, both acid etched
NUCOR | A830 | C 1020 | 0.2 | 0.42 | 0.009 | 0.004 | 0.07 | 0.031 | 0.05 | 0.05 | 0.019 | 0.17 | 0.003 | 0.001 | 0.0002 | 0.0019 | 0.01 | 1st? | one at Jlab, one at W&M, both acid etched
Federal Steel Supply | A53/A106 |  | 0.19 | 1.13 | 0.007 | 0.004 | 0.23 | 0.027 | 0.1 | 0.06 | 0.02 | 0.08 | 0.021 | 0.001 | 0.0001 |  |  | 5th | pipe, not tube
Wellspun |  |  | 0.26 | 1.4 | 0.04 | 0.05 | 0.45