## Sheet1
Final Kerr Measurements |  |  |  | at 9.30 mm |  | 10.75 mm is center |  |  | pre stage adjustments | [5 empty] | Reference
Current | Vdc (ave) | 1 | 2 | 3 | V1f (ave) | 1 | 2 | 3 | V2f (ave) | 1 | 2 | 3 | Theta k | E k | B (kG) | theta k | theta deg | E k | E k deg
0 | 7.583333 | 7.6 | 7.57 | 7.58 | 10.255 | 10.24 | 10.275 | 10.25 | 8.938667 | 8.942 | 8.919 | 8.955 | 0.0009651668 | 0.0009210247 | 0.2061365 | 0.002899266 | 0.1661157 | 0.0001128728 | 0.006467138
50 | 7.546667 | 7.55 | 7.53 | 7.56 | 9.816667 | 9.769 | 9.848 | 9.833 | 9.893 | 9.928 | 9.88 | 9.871 | 0.001073403 | 0.0008859407 | 0.7653588 | 0.002906851 | 0.1665503 | 0.0001109503 | 0.006356987
100 | 7.45 | 7.46 | 7.44 | 7.45 | 7.701667 | 7.671 | 7.715 | 7.719 | 12.24767 | 12.251 | 12.239 | 12.253 | 0.00134613 | 0.0007040836 | 0.9320594 | 0.002908302 | 0.1666334 | 0.0001097287 | 0.00628699
150 | 7.353333 | 7.39 | 7.33 | 7.34 | 2.845333 | 2.798 | 2.858 | 2.88 | 14.31633 | 14.326 | 14.32 | 14.303 | 0.00159418 | 0.0002635389 | 1.154347 | 0.002909457 | 0.1666996 | 0.0001090122 | 0.006245939
200 | 7.286667 | 7.26 | 7.29 | 7.31 | 3.854667 | 3.846 | 3.874 | 3.844 | 12.87567 | 12.907 | 12.878 | 12.842 | 0.001446874 | 0.0003602912 | 1.463626 | 0.002908804 | 0.1666622 | 0.0001084219 | 0.006212116
250 | 7.096667 | 7.09 | 7.11 | 7.09 | 7.908333 | 7.9 | 7.911 | 7.914 | 6.785667 | 6.807 | 6.767 | 6.783 | 0.0007829389 | 0.000758973 | 1.9162 | 0.002913344 | 0.1669223 | 0.0001051956 | 0.006027266
300 | 6.75 | 6.7 | 6.79 | 6.76 | 6.083667 | 6.113 | 6.075 | 6.063 | 0.9206667 | 0.921 | 0.927 | 0.914 | 0.0001116833 | 0.0006138431 | 2.613158 | 0.002920152 | 0.1673124 | 0.0001019083 | 0.005838918
350 | 6.523333 | 6.58 | 6.46 | 6.53 | 0.937 | 0.879 | 0.944 | 0.988 | 3.852667 | 3.843 | 3.855 | 3.86 | 0.0004835948 | 9.782859e-05 | 2.851015 | 0.002920553 | 0.1673354 | 0.0001012618 | 0.005801872
400 | 6.21 | 6.19 | 6.26 | 6.18 | 7.175333 | 7.143 | 7.184 | 7.199 | 1.145667 | 1.125 | 1.15 | 1.162 | 0.0001510624 | 0.0007869484
pat