## Sheet1
Final Kerr Measurements |  |  |  | at 9.30 mm |  | 10.75 mm is center |  |  | pre stage adjustments | [5 empty] | Reference
Current | Vdc (ave) | 1 | 2 | 3 | V1f (ave) | 1 | 2 | 3 | V2f (ave) | 1 | 2 | 3 | Theta k | E k | B (kG) | theta k | theta deg | E k | E k deg
0 | 8.453333 | 8.46 | 8.45 | 8.45 | 9.243667 | 9.237 | 9.301 | 9.193 | 7.772 | 7.803 | 7.763 | 7.75 | 0.0007528259 | 0.0007447526 | 0.2061365 | 0.002899266 | 0.1661157 | 0.0001128728 | 0.006467138
50 | 8.45 | 8.45 | 8.45 | 8.45 | 10.237 | 10.23 | 10.221 | 10.26 | 6.188 | 6.208 | 6.172 | 6.184 | 0.00059963 | 0.0008251098 | 0.7653588 | 0.002906851 | 0.1665503 | 0.0001109503 | 0.006356987
100 | 8.466 | 8.467 | 8.466 | 8.465 | 12.32767 | 12.318 | 12.332 | 12.333 | 1.739333 | 1.762 | 1.715 | 1.741 | 0.0001682265 | 0.0009917412 | 0.9320594 | 0.002908302 | 0.1666334 | 0.0001097287 | 0.00628699
150 | 8.493 | 8.49 | 8.49 | 8.499 | 13.19767 | 13.202 | 13.201 | 13.19 | 5.732333 | 5.716 | 5.749 | 5.732 | 0.0005526626 | 0.001058356 | 1.154347 | 0.002909457 | 0.1666996 | 0.0001090122 | 0.006245939
200 | 8.511667 | 8.51 | 8.51 | 8.515 | 11.03733 | 11.049 | 11.032 | 11.031 | 15.064 | 15.045 | 15.064 | 15.083 | 0.001449157 | 0.000883172 | 1.463626 | 0.002908804 | 0.1666622 | 0.0001084219 | 0.006212116
250 | 8.516333 | 8.52 | 8.516 | 8.513 | 4.721667 | 4.722 | 4.729 | 4.714 | 22.47667 | 22.47 | 22.48 | 22.48 | 0.002161071 | 0.0003776056 | 1.9162 | 0.002913344 | 0.1669223 | 0.0001051956 | 0.006027266
300 | 8.451333 | 8.45 | 8.449 | 8.455 | 4.536667 | 4.515 | 4.531 | 4.564 | 23.63667 | 23.65 | 23.63 | 23.63 | 0.002290081 | 0.000365601 | 2.613158 | 0.002920152 | 0.1673124 | 0.0001019083 | 0.005838918
350 | 8.363667 | 8.361 | 8.36 | 8.37 | 12.06567 | 12.059 | 12.066 | 12.072 | 17.69833 | 17.775 | 17.736 | 17.584 | 0.001732708 | 0.0009825403 | 2.851015 | 0.002920553 | 0.1673354 | 0.0001012618 | 0.005801872
400 | 8.303333 | 8.31 | 8.31 | 8.29 | 14.54533 | 14.556 | 14.547 | 14.533 | 5.964667 | 6.145 | 6.056 | 5.693 | 0.0005881979 | 0.001193073
pat