## QE Data
DATE | TIME | Date and Time | Time Elapsed (HH:MM:SS) | Time Elapsed (min) | SPOT | LASER | WAVELENGTH | POWER | QE | CHARGE
2019-06-09 | 6:22 | 2019-06-09 06:22 | 0:00 | 0 | -1325010500 | A | 780 | 97.6 | 0.3974 | 7.533
2019-06-10 | 7:07 | 2019-06-10 07:07 | 0:00 | 0 | -1325010500 | A | 780 | 97.9 | 0.251 | 7.538
2019-06-11 | 6:17 | 2019-06-11 06:17 | 0:00 | 0 | -1325010500 | A | 780 | 99.6 | 0.9306 | 7.759
2019-06-12 | 6:15 | 2019-06-12 06:15 | 23:58 | 1438 | -1325010500 | A | 780 | 99.6 | 0.9105 | 7.768
2019-06-13 | 6:01 | 2019-06-13 06:01 | 47:44 | 2864 | -1325010500 | A | 780 | 97 | 0.8705 | 8.774
2019-06-14 | 6:22 | 2019-06-14 06:22 | 72:05 | 4325 | -1325010500 | A | 780 | 101.5 | 0.8378 | 8.774
2019-06-15 | 6:08 | 2019-06-15 06:08 | 95:51 | 5751 | -1325010500 | A | 780 | 99.6 | 0.9239 | 9.135
2019-06-17 | 8:14 | 2019-06-17 08:14 | 145:57 | 8757 | -1325010500 | A | 780 | 96.3 | 0.7865 | 9.627
2019-06-18 | 6:21 | 2019-06-18 06:21 | 168:04 | 10084 | -1325010500 | A | 780 | 95.7 | 0.8181 | 9.937
2019-06-19 | 6:18 | 2019-06-19 06:18 | 192:01 | 11521 | -1325010500 | A | 780 | 96.8 | 0.9041 | 10.234
2019-06-20 | 7:13 | 2019-06-20 07:13 | 216:56 | 13016 | -1325010500 | A | 780 | 96.6 | 0.8936 | 10.819
2019-06-21 | 4:53 | 2019-06-21 04:53 | 238:36 | 14316 | -1325010500 | A | 780 | 96.2 | 0.8867 | 12.26
2019-06-22 | 6:11 | 2019-06-22 06:11 | 263:54 | 15834 | -1325010500 | A | 780 | 99.2 | 0.8765 | 13.749
2019-06-23 | 6:21 | 2019-06-23 06:21 | 288:04 | 17284 | -1325010500 | A | 780 | 99.4 | 0.8628 | 15.618
2019-06-24 | 8:31 | 2019-06-24 08:31 | 314:14 | 18854 | -1325010500 | A | 780 | 98.1 | 0.8565 | 16.58
2019-06-26 | 6:06 | 2019-06-26 06:06 | 359:49 | 21589 | -1325010500 | A | 780 | 97 | 0.843 | 17.193
2019-06-27 | 6:23 | 2019-06-27 06:23 | 384:06 | 23046 | -1325010500 | A | 780 | 97.8 | 0.8432 | 17.846
2019-06-28 | 6:36 | 2019-06-28 06:36 | 408:19 | 24499 | -1325010500 | A | 780 | 100.3 | 0.8328 | 18.868
2019-06-29 | 5:55 | 2019-06-29 05:55 | 431:38 | 25898 | -1325010500 | A | 780 | 14.6 | 0.8187 | 21.498
2019-07-01 | 6:25 | 2019-07-01 06:25 | 480:08 | 28808 | -1325010500 | A | 780 | 99.7 | 0.8046 | 27.314
2019-07-04 | 6:40 | 2019-07-04 06:40 | 552:23 | 33143 | -1325010500 | A | 780 | 97.6 | 0.7876 | 29.081
2019-07-05 | 6:17 | 2019-07-05 06:17 | 576:00 | 34560 | -1325010500 | A | 780 | 99.4 | 0.7711 | 29.137
2019-07-06 | 6:36 | 2019-07-06 06:36 | 600:19 | 36019 | -1325010500 | A | 780 | 96.8 | 0.8363 | 29.709
2019-07-07 | 7:26 | 2019-07-07 07:26 | 625:09 | 37509 | -1325010500 | A | 780 | 98.2 | 0.8018 | 29.95
2019-07-08 | 6:55 | 2019-07-08 06:55 | 648:38 | 38918 | -1325010500 | A | 780 | 98.6 | 0.7942 | 30.067
2019-07-09 | 6:46 | 2019-07-09 06:46 | 672:29 | 40349 | -1325010500 | A | 780 | 99.7 | 0.7874 | 30.954
2019-07-11 | 5:26 | 2019-07-11 05:26 | 719:09 | 43149 | -1325010500 | A | 780 | 97.9 | 0.7815 | 32.554
2019-07-14 | 6:03 | 2019-07-14 06:03 | 791:46 | 47506 | -1325010500 | A | 780 | 97.2 | 0.772 | 34.083
2019-07-15 | 6:33 | 2019-07-15 06:33 | 816:16 | 48976 | -1325010500 | A | 780 | 95.6 | 0.7672 | 37.06
2019-07-16 | 6:57 | 2019-07-16 06:57 | 840:40 | 50440 | -1325010500 | A | 780 | 4.9 | 0.7521 | 39.688
2019-07-17 | 6:10 | 2019-07-17 06:10 | 863:53 | 51833 | -1325010500 | A | 780 | 96.9 | 0.731 | 41.596
2019-07-18 | 6:05 | 2019-07-18 06:05 | 887:48 | 53268 | -1325010500 | A | 780 | 97.8 | 0.7211 | 44.852
2019-07-19 | 6:06 | 2019-07-19 06:06 | 911:49 | 54709 | -1325010500 | A | 780 | 96.4 | 0.7233 | 47.186
2019-07-20 | 6:47 | 2019-07-20 06:47 | 936:30 | 56190 | -1325010500 | A | 780 | 96.6 | 0.7016 | 53.215
2019-07-21 | 6:03 | 2019-07-21 06:03 | 959:46 | 57586 | -1325010500 | A | 780 | 95.7 | 0.694 | 56.459
2019-07-24 | 6:09 | 2019-07-24 06:09 | 1031:52 | 61912 | -1325010500 | A | 780 | 95.9 | 0.6842 | 62.051
2019-07-25 | 6:05 | 2019-07-25 06:05 | 1055:48 | 63348 | -1325010500 | A | 780 | 96.2 | 0.6768 | 65.117
2019-07-26 | 6:50 | 2019-07-26 06:50 | 1080:33 | 64833 | -1325010500 | A | 780 | 99 | 0.6608 | 69.545
2019-07-27 | 6:10 | 2019-07-27 06:10 | 1103:53 | 66233 | -1325010500 | A | 780 | 95.3 | 0.6217 | 75.964
2019-07-28 | 6:14 | 2019-07-28 06:14 | 1127:57 | 67677 | -1325010500 | A | 780 | 97.4 | 0.6332 | 84.21
2019-07-29 | 6:05 | 2019-07-29 06:05 | 1151:48 | 69108 | -1325010500 | A | 780 | 97.3 | 0.6207 | 90.111
2019-07-30 | 6:09 | 2019-07-30 06:09 | 1175:52 | 70552 | -1325010500 | A | 780 | 33.1 | 0.6039 | 92.276
2019-07-31 | 6:28 | 2019-07-31 06:28 | 1200:11 | 72011 | -1325010500 | A | 780 | 5.1 | 0.5962 | 94.563
2019-08-01 | 5:57 | 2019-08-01 05:57 | 1223:40 | 73420 | -1325010500 | A | 780 | 95 | 0.6129 | 98.054
2019-08-02 | 6:09 | 2019-08-02 06:09 | 1247:52 | 74872 | -1325010500 | A | 780 | 93.9 | 0.9583 | 104.786
2019-08-03 | 6:44 | 2019-08-03 06:44 | 1272:27 | 76347 | -1325010500 | A | 780 | 93.8 | 0.608 | 109.697
2019-08-04 | 6:06 | 2019-08-04 06:06 | 1295:49 | 77749 | -1325010500 | A | 780 | 87.5 | 0.6056 | 114.474
2019-08-05 | 6:19 | 2019-08-05 06:19 | 1320:02 | 79202 | -1325010500 | A | 780 | 92.5 | 0.568 | 117.76
2019-08-06 | 6:10 | 2019-08-06 06:10 | 1343:53 | 80633 | -1325010500 | A | 780 | 93.2 | 0.5772 | 120.534
2019-08-07 | 6:17 | 2019-08-07 06:17 | 1368:00 | 82080 | -1325010500 | A | 780 | 95.6 | 0.5769 | 123.673
2019-08-08 | 6:18 | 2019-08-08 06:18 | 1392:01 | 83521 | -1325010500 | A | 780 | 94.5 | 0.572 | 126.631
2019-08-08 | 9:07 | 2019-08-08 09:07 | 1394:50 | 83690 | -1325010500 | A | 780 | 93 | 0.5766 | 127.437
2019-08-09 | 6:15 | 2019-08-09 06:15 | 1415:58 | 84958 | -1325010500 | A | 780 | 96.1 | 0.6737 | 132.909
2019-08-10 | 6:33 | 2019-08-10 06:33 | 1440:16 | 86416 | -1325010500 | A | 780 | 5.1 | 0.5344 | 138.372
2019-08-11 | 6:09 | 2019-08-11 06:09 | 1463:52 | 87832 | -1325010500 | A | 780 | 97.4 | 0.5248 | 142.121
2019-08-12 | 6:19 | 2019-08-12 06:19 | 1488:02 | 89282 | -1325010500 | A | 780 | 95.1 | 0.5343 | 149.278
2019-08-13 | 6:17 | 2019-08-13 06:17 | 1512:00 | 90720 | -1325010500 | A | 780 | 94.1 | 0.5028 | 155.24
2019-08-16 | 6:58 | 2019-08-16 06:58 | 1584:41 | 95081 | -1325010500 | A | 780 | 97.6 | 0.4834 | 163.862
2019-08-17 | 7:33 | 2019-08-17 07:33 | 1609:16 | 96556 | -1325010500 | A | 780 | 97.4 | 0.5035 | 164.514
2019-08-18 | 7:04 | 2019-08-18 07:04 | 1632:47 | 97967 | -1325010500 | A | 780 | 95.7 | 0.4769 | 169.179
2019-08-20 | 6:17 | 2019-08-20 06:17 | 1680:00 | 100800 | -1325010500 | A | 780 | 96.9 | 0.4854 | 176.8
2019-08-21 | 6:57 | 2019-08-21 06:57 | 1704:40 | 102280 | -1325010500 | A | 780 | 95.9 | 0.4777 | 181.385
2019-08-24 | 0:46 | 2019-08-24 00:46 | 1770:29 | 106229 | -1325010500 | A | 780 | 97.5 | 0.479 | 185.708
2019-08-25 | 6:31 | 2019-08-25 06:31 | 1800:14 | 108014 | -1325010500 | A | 780 | 95.2 | 0.468 | 191.309
2019-08-26 | 3:13 | 2019-08-26 03:13 | 1820:56 | 109256 | -1325010500 | A | 780 | 98.4 | 0.4614 | 196.736
2019-08-27 | 3:56 | 2019-08-27 03:56 | 1845:39 | 110739 | -1325010500 | A | 780 | 4.9 | 0.4582 | 200.419
2019-08-28 | 6:29 | 2019-08-28 06:29 | 1872:12 | 112332 | -1325010500 | A | 780 | 96.3 | 0.4531 | 206.153
2019-08-30 | 3:24 | 2019-08-30 03:24 | 1917:07 | 115027 | -1325010500 | A | 780 | 96.6 | 0.4464 | 210.201
2019-09-01 | 6:18 | 2019-09-01 06:18 | 1968:01 | 118081 | -1325010500 | A | 780 | 97.6 | 0.4437 | 214.935
2019-09-02 | 6:13 | 2019-09-02 06:13 | 1991:56 | 119516 | -1325010500 | A | 780 | 95.6 | 0.438 | 219.238
2019-09-04 | 6:03 | 2019-09-04 06:03 | 2039:46 | 122386 | -1325010500 | A | 780 | 96.6 | 0.4051 | 229.209
2019-09-05 | 5:58 | 2019-09-05 05:58 | 2063:41 | 123821 | -1325010500 | A | 780 | 5.2 | 0.4013 | 230.365
2019-09-06 | 6:39 | 2019-09-06 06:39 | 2088:22 | 125302 | -1325010500 | A | 780 | 94.1 | 0.4117 | 234.01
2019-09-07 | 6:09 | 2019-09-07 06:09 | 2111:52 | 126712 | -1325010500 | A | 780 | 97.6 | 0.4027 | 239.338
2019-09-08 | 5:57 | 2019-09-08 05:57 | 2135:40 | 128140 | -1325010500 | A | 780 | 97.5 | 0.378 | 244.929
2019-09-09 | 5:29 | 2019-09-09 05:29 | 2159:12 | 129552 | -1325010500 | A | 780 | 14 | 0.3961 | 245.732
2019-06-09 | 6:22 | 2019-06-09 06:22 | 0:00 | 0 | -1325010500 | B | 780 | 22.9 | 0.4065 | 7.533
2019-06-10 | 7:07 | 2019-06-10 07:07 | 0:00 | 0 | -1325010500 | B | 780 | 23.1 | 0.3247 | 7.538
2019-06-11 | 6:17 | 2019-06-11 06:17 | 0:00 | 0 | -1325010500 | B | 780 | 23 | 0.9156 | 7.759
2019-06-12 | 6:15 | 2019-06-12 06:15 | 23:58 | 1438 | -1325010500 | B | 780 | 23.1 | 0.8917 | 7.768
2019-06-13 | 6:01 | 2019-06-13 06:01 | 47:44 | 2864 | -1325010500 | B | 780 | 22.5 | 0.8391 | 8.774
2019-06-14 | 6:22 | 2019-06-14 06:22 | 72:05 | 4325 | -1325010500 | B | 780 | 22.7 | 0.7262 | 8.774
2019-06-16 | 7:00 | 2019-06-16 07:00 | 120:43 | 7243 | -1325010500 | B | 780 | 22.7 | 0.8977 | 9.533
2019-06-17 | 8:14 | 2019-06-17 08:14 | 145:57 | 8757 | -1325010500 | B | 780 | 22.8 | 0.8969 | 9.627
2019-06-18 | 6:21 | 2019-06-18 06:21 | 168:04 | 10084 | -1325010500 | B | 780 | 22.9 | 0.8937 | 9.937
2019-06-19 | 6:18 | 2019-06-19 06:18 | 192:01 | 11521 | -1325010500 | B | 780 | 22.9 | 0.8844 | 10.234
2019-06-20 | 7:13 | 2019-06-20 07:13 | 216:56 | 13016 | -1325010500 | B | 780 | 22.7 | 0.781 | 10.819
2019-06-21 | 4:53 | 2019-06-21 04:53 | 238:36 | 14316 | -1325010500 | B | 780 | 22.6 | 0.8664 | 12.26
2019-06-22 | 6:11 | 2019-06-22 06:11 | 263:54 | 15834 | -1325010500 | B | 780 | 22.6 | 0.7699 | 13.749
2019-06-23 | 6:21 | 2019-06-23 06:21 | 288:04 | 17284 | -1325010500 | B | 780 | 22.8 | 0.8437 | 15.618
2019-06-24 | 8:31 | 2019-06-24 08:31 | 314:14 | 18854 | -1325010500 | B | 780 | 22.6 | 0.8394 | 16.58
2019-06-26 | 6:06 | 2019-06-26 06:06 | 359:49 | 21589 | -1325010500 | B | 780 | 22.6 | 0.8241 | 17.193
2019-06-27 | 6:23 | 2019-06-27 06:23 | 384:06 | 23046 | -1325010500 | B | 780 | 21.7 | 0.8226 | 17.846
2019-06-28 | 6:36 | 2019-06-28 06:36 | 408:19 | 24499 | -1325010500 | B | 780 | 23.1 | 0.8134 | 18.868
2019-06-29 | 5:55 | 2019-06-29 05:55 | 431:38 | 25898 | -1325010500 | B | 780 | 22.8 | 0.7999 | 21.498
2019-07-01 | 6:25 | 2019-07-01 06:25 | 480:08 | 28808 | -1325010500 | B | 780 | 22.8 | 0.7826 | 27.314
2019-07-04 | 6:40 | 2019-07-04 06:40 | 552:23 | 33143 | -1325010500 | B | 780 | 4.2 | 0.7908 | 29.081
2019-07-05 | 6:17 | 2019-07-05 06:17 | 576:00 | 34560 | -1325010500 | B | 780 | 22 | 0.8188 | 29.137
2019-07-06 | 6:36 | 2019-07-06 06:36 | 600:19 | 36019 | -1325010500 | B | 780 | 4.2 | 0.8447 | 29.709
2019-07-07 | 7:26 | 2019-07-07 07:26 | 625:09 | 37509 | -1325010500 | B | 780 | 21.6 | 0.77 | 29.95
2019-07-08 | 6:55 | 2019-07-08 06:55 | 648:38 | 38918 | -1325010500 | B | 780 | 11.9 | 0.7653 | 30.067
2019-07-09 | 6:46 | 2019-07-09 06:46 | 672:29 | 40349 | -1325010500 | B | 780 | 22 | 0.7547 | 30.954
2019-07-10 | 6:05 | 2019-07-10 06:05 | 695:48 | 41748 | -1325010500 | B | 780 | 22 | 0.7484 | 31.239
2019-07-11 | 5:26 | 2019-07-11 05:26 | 719:09 | 43149 | -1325010500 | B | 780 | 22.4 | 0.7466 | 32.554
2019-07-13 | 7:40 | 2019-07-13 07:40 | 769:23 | 46163 | -1325010500 | B | 780 | 22.4 | 0.7481 | 32.896
2019-07-15 | 6:33 | 2019-07-15 06:33 | 816:16 | 48976 | -1325010500 | B | 780 | 21.2 | 0.7795 | 37.06
2019-07-16 | 6:57 | 2019-07-16 06:57 | 840:40 | 50440 | -1325010500 | B | 780 | 20.9 | 0.7171 | 39.688
2019-07-17 | 6:10 | 2019-07-17 06:10 | 863:53 | 51833 | -1325010500 | B | 780 | 21.6 | 0.7072 | 41.596
2019-07-18 | 6:05 | 2019-07-18 06:05 | 887:48 | 53268 | -1325010500 | B | 780 | 22 | 0.691 | 44.852
2019-07-19 | 6:06 | 2019-07-19 06:06 | 911:49 | 54709 | -1325010500 | B | 780 | 21 | 0.6873 | 47.186
2019-07-20 | 6:47 | 2019-07-20 06:47 | 936:30 | 56190 | -1325010500 | B | 780 | 21.3 | 0.6617 | 53.215
2019-07-21 | 6:03 | 2019-07-21 06:03 | 959:46 | 57586 | -1325010500 | B | 780 | 21.4 | 0.6628 | 56.459
2019-07-24 | 6:09 | 2019-07-24 06:09 | 1031:52 | 61912 | -1325010500 | B | 780 | 21.2 | 0.6534 | 62.051
2019-07-25 | 6:05 | 2019-07-25 06:05 | 1055:48 | 63348 | -1325010500 | B | 780 | 21.1 | 0.6446 | 65.117
2019-07-26 | 6:50 | 2019-07-26 06:50 | 1080:33 | 64833 | -1325010500 | B | 780 | 4.3 | 0.6215 | 69.545
2019-07-27 | 6:10 | 2019-07-27 06:10 | 1103:53 | 66233 | -1325010500 | B | 780 | 21.1 | 0.6113 | 75.964
2019-07-28 | 6:14 | 2019-07-28 06:14 | 1127:57 | 67677 | -1325010500 | B | 780 | 21.6 | 0.5964 | 84.21
2019-07-29 | 6:05 | 2019-07-29 06:05 | 1151:48 | 69108 | -1325010500 | B | 780 | 21.4 | 0.5888 | 90.111
2019-07-30 | 6:09 | 2019-07-30 06:09 | 1175:52 | 70552 | -1325010500 | B | 780 | 21.6 | 0.5866 | 92.276
2019-07-31 | 6:28 | 2019-07-31 06:28 | 1200:11 | 72011 | -1325010500 | B | 780 | 21.1 | 0.5822 | 94.563
2019-08-02 | 6:09 | 2019-08-02 06:09 | 1247:52 | 74872 | -1325010500 | B | 780 | 21.1 | 0.5627 | 104.786
2019-08-03 | 6:44 | 2019-08-03 06:44 | 1272:27 | 76347 | -1325010500 | B | 780 | 21.2 | 0.5728 | 109.697
2019-08-04 | 6:06 | 2019-08-04 06:06 | 1295:49 | 77749 | -1325010500 | B | 780 | 21.5 | 0.5623 | 114.474
2019-08-05 | 6:19 | 2019-08-05 06:19 | 1320:02 | 79202 | -1325010500 | B | 780 | 20.9 | 0.5534 | 117.76
2019-08-06 | 6:10 | 2019-08-06 06:10 | 1343:53 | 80633 | -1325010500 | B | 780 | 20.9 | 0.4968 | 120.534
2019-08-07 | 6:17 | 2019-08-07 06:17 | 1368:00 | 82080 | -1325010500 | B | 780 | 21.2 | 0.543 | 123.673
2019-08-08 | 6:18 | 2019-08-08 06:18 | 1392:01 | 83521 | -1325010500 | B | 780 | 21.1 | 0.5413 | 126.631
2019-08-08 | 9:07 | 2019-08-08 09:07 | 1394:50 | 83690 | -1325010500 | B | 780 | 21 | 0.5347 | 127.437
2019-08-09 | 6:15 | 2019-08-09 06:15 | 1415:58 | 84958 | -1325010500 | B | 780 | 20.6 | 0.5212 | 132.909
2019-08-10 | 6:33 | 2019-08-10 06:33 | 1440:16 | 86416 | -1325010500 | B | 780 | 16.7 | 0.5152 | 138.372
2019-08-11 | 6:09 | 2019-08-11 06:09 | 1463:52 | 87832 | -1325010500 | B | 780 | 21.4 | 0.5028 | 142.121
2019-08-12 | 6:19 | 2019-08-12 06:19 | 1488:02 | 89282 | -1325010500 | B | 780 | 20.8 | 0.4987 | 149.278
2019-08-13 | 6:17 | 2019-08-13 06:17 | 1512:00 | 90720 | -1325010500 | B | 780 | 20.4 | 0.4883 | 155.24
2019-08-14 | 6:14 | 2019-08-14 06:14 | 1535:57 | 92157 | -1325010500 | B | 780 | 20.6 | 0.4875 | 157.567
2019-08-17 | 7:33 | 2019-08-17 07:33 | 1609:16 | 96556 | -1325010500 | B | 780 | 21.3 | 0.473 | 164.514
2019-08-18 | 7:04 | 2019-08-18 07:04 | 1632:47 | 97967 | -1325010500 | B | 780 | 20.7 | 0.4646 | 169.179
2019-08-20 | 6:17 | 2019-08-20 06:17 | 1680:00 | 100800 | -1325010500 | B | 780 | 21.2 | 0.455 | 176.8
2019-08-21 | 6:57 | 2019-08-21 06:57 | 1704:40 | 102280 | -1325010500 | B | 780 | 20.7 | 0.4458 | 181.385
2019-08-24 | 0:46 | 2019-08-24 00:46 | 1770:29 | 106229 | -1325010500 | B | 780 | 20.1 | 0.4488 | 185.708
2019-08-25 | 6:31 | 2019-08-25 06:31 | 1800:14 | 108014 | -1325010500 | B | 780 | 20.3 | 0.4392 | 191.309
2019-08-26 | 3:13 | 2019-08-26 03:13 | 1820:56 | 109256 | -1325010500 | B | 780 | 20.2 | 0.4271 | 196.736
2019-08-28 | 6:29 | 2019-08-28 06:29 | 1872:12 | 112332 | -1325010500 | B | 780 | 21 | 0.4196 | 206.153
2019-08-30 | 3:24 | 2019-08-30 03:24 | 1917:07 | 115027 | -1325010500 | B | 780 | 18.9 | 0.413 | 210.201
2019-09-01 | 6:18 | 2019-09-01 06:18 | 1968:01 | 118081 | -1325010500 | B | 780 | 20.2 | 0.4057 | 214.935
2019-09-02 | 6:13 | 2019-09-02 06:13 | 1991:56 | 119516 | -1325010500 | B | 780 | 19.8 | 0.3587 | 219.238
2019-09-03 | 6:33 | 2019-09-03 06:33 | 2016:16 | 120976 | -1325010500 | B | 780 | 20.6 | 0.3895 | 225.999
2019-09-04 | 6:03 | 2019-09-04 06:03 | 2039:46 | 122386 | -1325010500 | B | 780 | 20 | 0.3868 | 229.209
2019-09-05 | 5:58 | 2019-09-05 05:58 | 2063:41 | 123821 | -1325010500 | B | 780 | 20.2 | 0.3821 | 230.365
2019-09-07 | 6:09 | 2019-09-07 06:09 | 2111:52 | 126712 | -1325010500 | B | 780 | 20.7 | 0.3323 | 239.338
2019-09-08 | 5:57 | 2019-09-08 05:57 | 2135:40 | 128140 | -1325010500 | B | 780 | 19.9 | 0.3632 | 244.929
2019-09-09 | 5:29 | 2019-09-09 05:29 | 2159:12 | 129552 | -1325010500 | B | 780 | 20.1 | 0.3619 | 245.732
2019-06-09 | 6:22 | 2019-06-09 06:22 | 0:00 | 0 | -1325010500 | C | 780 | 393.5 | 0.4527 | 7.533
2019-06-10 | 7:07 | 2019-06-10 07:07 | 0:00 | 0 | -1325010500 | C | 780 | 396.6 | 0.3772 | 7.538
2019-06-11 | 6:17 | 2019-06-11 06:17 | 0:00 | 0 | -1325010500 | C | 780 | 392 | 0.8656 | 7.759
2019-06-12 | 6:15 | 2019-06-12 06:15 | 23:58 | 1438 | -1325010500 | C | 780 | 390.2 | 0.8604 | 7.768
2019-06-13 | 6:01 | 2019-06-13 06:01 | 47:44 | 2864 | -1325010500 | C | 780 | 393.7 | 0.8209 | 8.774
2019-06-14 | 6:22 | 2019-06-14 06:22 | 72:05 | 4325 | -1325010500 | C | 780 | 390.9 | 0.9017 | 8.774
2019-06-15 | 6:08 | 2019-06-15 06:08 | 95:51 | 5751 | -1325010500 | C | 780 | 389.9 | 0.9769 | 9.135
2019-06-16 | 7:00 | 2019-06-16 07:00 | 120:43 | 7243 | -1325010500 | C | 780 | 393.8 | 0.9706 | 9.533
2019-06-18 | 6:21 | 2019-06-18 06:21 | 168:04 | 10084 | -1325010500 | C | 780 | 391.5 | 0.9905 | 9.937
2019-06-19 | 6:18 | 2019-06-19 06:18 | 192:01 | 11521 | -1325010500 | C | 780 | 391.3 | 0.986 | 10.234
2019-06-20 | 7:13 | 2019-06-20 07:13 | 216:56 | 13016 | -1325010500 | C | 780 | 388.8 | 0.9742 | 10.819
2019-06-21 | 4:53 | 2019-06-21 04:53 | 238:36 | 14316 | -1325010500 | C | 780 | 389.4 | 0.8683 | 12.26
2019-06-22 | 6:11 | 2019-06-22 06:11 | 263:54 | 15834 | -1325010500 | C | 780 | 384.3 | 0.9537 | 13.749
2019-06-23 | 6:21 | 2019-06-23 06:21 | 288:04 | 17284 | -1325010500 | C | 780 | 387.6 | 0.949 | 15.618
2019-06-24 | 8:31 | 2019-06-24 08:31 | 314:14 | 18854 | -1325010500 | C | 780 | 390 | 0.9464 | 16.58
2019-06-26 | 6:06 | 2019-06-26 06:06 | 359:49 | 21589 | -1325010500 | C | 780 | 386.2 | 0.935 | 17.193
2019-06-27 | 6:23 | 2019-06-27 06:23 | 384:06 | 23046 | -1325010500 | C | 780 | 387.5 | 0.9317 | 17.846
2019-06-28 | 6:36 | 2019-06-28 06:36 | 408:19 | 24499 | -1325010500 | C | 780 | 384.9 | 0.8307 | 18.868
2019-06-29 | 5:55 | 2019-06-29 05:55 | 431:38 | 25898 | -1325010500 | C | 780 | 383.7 | 0.9047 | 21.498
2019-07-01 | 6:25 | 2019-07-01 06:25 | 480:08 | 28808 | -1325010500 | C | 780 | 387.8 | 0.8356 | 27.314
2019-07-04 | 6:40 | 2019-07-04 06:40 | 552:23 | 33143 | -1325010500 | C | 780 | 461.4 | 0.852 | 29.081
2019-07-05 | 6:17 | 2019-07-05 06:17 | 576:00 | 34560 | -1325010500 | C | 780 | 465.3 | 0.8127 | 29.137
2019-07-06 | 6:36 | 2019-07-06 06:36 | 600:19 | 36019 | -1325010500 | C | 780 | 468.4 | 0.7343 | 29.709
2019-07-07 | 7:26 | 2019-07-07 07:26 | 625:09 | 37509 | -1325010500 | C | 780 | 469.4 | 0.869 | 29.95
2019-07-08 | 6:55 | 2019-07-08 06:55 | 648:38 | 38918 | -1325010500 | C | 780 | 473.6 | 0.8637 | 30.067
2019-07-09 | 6:46 | 2019-07-09 06:46 | 672:29 | 40349 | -1325010500 | C | 780 | 472.1 | 0.854 | 30.954
2019-07-10 | 6:05 | 2019-07-10 06:05 | 695:48 | 41748 | -1325010500 | C | 780 | 472 | 0.8478 | 31.239
2019-07-11 | 5:26 | 2019-07-11 05:26 | 719:09 | 43149 | -1325010500 | C | 780 | 480.6 | 0.8485 | 32.554
2019-07-13 | 7:40 | 2019-07-13 07:40 | 769:23 | 46163 | -1325010500 | C | 780 | 479.6 | 0.8493 | 32.896
2019-07-15 | 6:33 | 2019-07-15 06:33 | 816:16 | 48976 | -1325010500 | C | 780 | 475.6 | 0.8246 | 37.06
2019-07-16 | 6:57 | 2019-07-16 06:57 | 840:40 | 50440 | -1325010500 | C | 780 | 449.3 | 0.8105 | 39.688
2019-07-17 | 6:10 | 2019-07-17 06:10 | 863:53 | 51833 | -1325010500 | C | 780 | 472 | 0.8039 | 41.596
2019-07-18 | 6:05 | 2019-07-18 06:05 | 887:48 | 53268 | -1325010500 | C | 780 | 472.4 | 0.7875 | 44.852
2019-07-19 | 6:06 | 2019-07-19 06:06 | 911:49 | 54709 | -1325010500 | C | 780 | 459.5 | 0.7797 | 47.186
2019-07-20 | 6:47 | 2019-07-20 06:47 | 936:30 | 56190 | -1325010500 | C | 780 | 467.9 | 0.7589 | 53.215
2019-07-21 | 6:03 | 2019-07-21 06:03 | 959:46 | 57586 | -1325010500 | C | 780 | 470.9 | 0.7541 | 56.459
2019-07-25 | 6:05 | 2019-07-25 06:05 | 1055:48 | 63348 | -1325010500 | C | 780 | 465.9 | 0.7294 | 65.117
2019-07-26 | 6:50 | 2019-07-26 06:50 | 1080:33 | 64833 | -1325010500 | C | 780 | 476 | 0.7183 | 69.545
2019-07-27 | 6:10 | 2019-07-27 06:10 | 1103:53 | 66233 | -1325010500 | C | 780 | 471.4 | 0.7033 | 75.964
2019-07-28 | 6:14 | 2019-07-28 06:14 | 1127:57 | 67677 | -1325010500 | C | 780 | 481 | 0.685 | 84.21
2019-07-29 | 6:05 | 2019-07-29 06:05 | 1151:48 | 69108 | -1325010500 | C | 780 | 470.6 | 0.6748 | 90.111
2019-07-30 | 6:09 | 2019-07-30 06:09 | 1175:52 | 70552 | -1325010500 | C | 780 | 470.8 | 0.676 | 92.276
2019-07-31 | 6:28 | 2019-07-31 06:28 | 1200:11 | 72011 | -1325010500 | C | 780 | 468.5 | 0.6554 | 94.563
2019-08-01 | 5:57 | 2019-08-01 05:57 | 1223:40 | 73420 | -1325010500 | C | 780 | 478.5 | 0.6502 | 98.054
2019-08-02 | 6:09 | 2019-08-02 06:09 | 1247:52 | 74872 | -1325010500 | C | 780 | 474.9 | 0.6341 | 104.786
2019-08-03 | 6:44 | 2019-08-03 06:44 | 1272:27 | 76347 | -1325010500 | C | 780 | 467.4 | 0.6407 | 109.697
2019-08-04 | 6:06 | 2019-08-04 06:06 | 1295:49 | 77749 | -1325010500 | C | 780 | 487.6 | 0.6385 | 114.474
2019-08-05 | 6:19 | 2019-08-05 06:19 | 1320:02 | 79202 | -1325010500 | C | 780 | 470.7 | 0.625 | 117.76
2019-08-06 | 6:10 | 2019-08-06 06:10 | 1343:53 | 80633 | -1325010500 | C | 780 | 98.1 | 0.6214 | 120.534
2019-08-07 | 6:17 | 2019-08-07 06:17 | 1368:00 | 82080 | -1325010500 | C | 780 | 482.6 | 0.6157 | 123.673
2019-08-08 | 6:18 | 2019-08-08 06:18 | 1392:01 | 83521 | -1325010500 | C | 780 | 462.9 | 0.6037 | 126.631
2019-08-08 | 9:07 | 2019-08-08 09:07 | 1394:50 | 83690 | -1325010500 | C | 780 | 463.4 | 0.6046 | 127.437
2019-08-09 | 6:15 | 2019-08-09 06:15 | 1415:58 | 84958 | -1325010500 | C | 780 | 478.6 | 0.591 | 132.909
2019-08-10 | 6:33 | 2019-08-10 06:33 | 1440:16 | 86416 | -1325010500 | C | 780 | 5.5 | 0.5788 | 138.372
2019-08-11 | 6:09 | 2019-08-11 06:09 | 1463:52 | 87832 | -1325010500 | C | 780 | 485.7 | 0.5736 | 142.121
2019-08-12 | 6:19 | 2019-08-12 06:19 | 1488:02 | 89282 | -1325010500 | C | 780 | 472.2 | 0.5612 | 149.278
2019-08-13 | 6:17 | 2019-08-13 06:17 | 1512:00 | 90720 | -1325010500 | C | 780 | 459.2 | 0.5465 | 155.24
2019-08-15 | 7:13 | 2019-08-15 07:13 | 1560:56 | 93656 | -1325010500 | C | 780 | 145.4 | 0.5403 | 160.603
2019-08-16 | 6:58 | 2019-08-16 06:58 | 1584:41 | 95081 | -1325010500 | C | 780 | 481.6 | 0.531 | 163.862
2019-08-17 | 7:33 | 2019-08-17 07:33 | 1609:16 | 96556 | -1325010500 | C | 780 | 470.2 | 0.5315 | 164.514
2019-08-18 | 7:04 | 2019-08-18 07:04 | 1632:47 | 97967 | -1325010500 | C | 780 | 458.3 | 0.5208 | 169.179
2019-08-20 | 6:17 | 2019-08-20 06:17 | 1680:00 | 100800 | -1325010500 | C | 780 | 462.6 | 0.5112 | 176.8
2019-08-21 | 6:57 | 2019-08-21 06:57 | 1704:40 | 102280 | -1325010500 | C | 780 | 460.2 | 0.5039 | 181.385
2019-08-25 | 6:31 | 2019-08-25 06:31 | 1800:14 | 108014 | -1325010500 | C | 780 | 461.8 | 0.4908 | 191.309
2019-08-26 | 3:13 | 2019-08-26 03:13 | 1820:56 | 109256 | -1325010500 | C | 780 | 470.2 | 0.4859 | 196.736
2019-08-27 | 3:56 | 2019-08-27 03:56 | 1845:39 | 110739 | -1325010500 | C | 780 | 469.7 | 0.4753 | 200.419
2019-08-28 | 6:29 | 2019-08-28 06:29 | 1872:12 | 112332 | -1325010500 | C | 780 | 446.5 | 0.4736 | 206.153
2019-08-30 | 3:24 | 2019-08-30 03:24 | 1917:07 | 115027 | -1325010500 | C | 780 | 469.8 | 0.4634 | 210.201
2019-09-01 | 6:18 | 2019-09-01 06:18 | 1968:01 | 118081 | -1325010500 | C | 780 | 482.1 | 0.4147 | 214.935
2019-09-02 | 6:13 | 2019-09-02 06:13 | 1991:56 | 119516 | -1325010500 | C | 780 | 474.8 | 0.4558 | 219.238
2019-09-03 | 6:33 | 2019-09-03 06:33 | 2016:16 | 120976 | -1325010500 | C | 780 | 463 | 0.4408 | 225.999
2019-09-04 | 6:03 | 2019-09-04 06:03 | 2039:46 | 122386 | -1325010500 | C | 780 | 474.7 | 0.3913 | 229.209
2019-09-05 | 5:58 | 2019-09-05 05:58 | 2063:41 | 123821 | -1325010500 | C | 780 | 479.3 | 0.4322 | 230.365
2019-09-06 | 6:39 | 2019-09-06 06:39 | 2088:22 | 125302 | -1325010500 | C | 780 | 466.3 | 0.4239 | 234.01
2019-09-08 | 5:57 | 2019-09-08 05:57 | 2135:40 | 128140 | -1325010500 | C | 780 | 487.7 | 0.4109 | 244.929
2019-09-09 | 5:29 | 2019-09-09 05:29 | 2159:12 | 129552 | -1325010500 | C | 780 | 474.3 | 0.3718 | 245.732
Formulas:
Date and Time = _062119_092108_qedata[[#This Row],[DATE]]+_062119_092108_qedata[[#This Row],[TIME]]

## Abridged QE Data
DATE | TIME | Date and Time | Time Elapsed (HH:MM:SS) | Time Elapsed (min) | SPOT | LASER | WAVELENGTH | POWER | QE | CHARGE | Column1 | Column2
2019-06-15 | 6:08 | 2019-06-15 06:08 | 0:00 | 0 | -1325010500 | A | 780 | 99.6 | 0.9239 | 9.135
2019-06-19 | 6:18 | 2019-06-19 06:18 | 96:10 | 5770 | -1325010500 | A | 780 | 96.8 | 0.9041 | 10.234
2019-06-20 | 7:13 | 2019-06-20 07:13 | 121:05 | 7265 | -1325010500 | A | 780 | 96.6 | 0.8936 | 10.819
2019-06-21 | 4:53 | 2019-06-21 04:53 | 142:45 | 8565 | -1325010500 | A | 780 | 96.2 | 0.8867 | 12.26
2019-06-22 | 6:11 | 2019-06-22 06:11 | 168:03 | 10083 | -1325010500 | A | 780 | 99.2 | 0.8765 | 13.749
2019-06-23 | 6:21 | 2019-06-23 06:21 | 192:13 | 11533 | -1325010500 | A | 780 | 99.4 | 0.8628 | 15.618
2019-06-24 | 8:31 | 2019-06-24 08:31 | 218:23 | 13103 | -1325010500 | A | 780 | 98.1 | 0.8565 | 16.58
2019-06-26 | 6:06 | 2019-06-26 06:06 | 263:58 | 15838 | -1325010500 | A | 780 | 97 | 0.843 | 17.193
2019-06-27 | 6:23 | 2019-06-27 06:23 | 288:15 | 17295 | -1325010500 | A | 780 | 97.8 | 0.8432 | 17.846
2019-06-28 | 6:36 | 2019-06-28 06:36 | 312:28 | 18748 | -1325010500 | A | 780 | 100.3 | 0.8328 | 18.868
2019-06-29 | 5:55 | 2019-06-29 05:55 | 335:47 | 20147 | -1325010500 | A | 780 | 14.6 | 0.8187 | 21.498
2019-07-01 | 6:25 | 2019-07-01 06:25 | 384:17 | 23057 | -1325010500 | A | 780 | 99.7 | 0.8046 | 27.314
2019-07-04 | 6:40 | 2019-07-04 06:40 | 456:32 | 27392 | -1325010500 | A | 780 | 97.6 | 0.7876 | 29.081
2019-07-05 | 6:17 | 2019-07-05 06:17 | 480:09 | 28809 | -1325010500 | A | 780 | 99.4 | 0.7711 | 29.137
2019-07-06 | 6:36 | 2019-07-06 06:36 | 504:28 | 30268 | -1325010500 | A | 780 | 96.8 | 0.8363 | 29.709
2019-07-07 | 7:26 | 2019-07-07 07:26 | 529:18 | 31758 | -1325010500 | A | 780 | 98.2 | 0.8018 | 29.95
2019-07-08 | 6:55 | 2019-07-08 06:55 | 552:47 | 33167 | -1325010500 | A | 780 | 98.6 | 0.7942 | 30.067
2019-07-09 | 6:46 | 2019-07-09 06:46 | 576:38 | 34598 | -1325010500 | A | 780 | 99.7 | 0.7874 | 30.954
2019-07-11 | 5:26 | 2019-07-11 05:26 | 623:18 | 37398 | -1325010500 | A | 780 | 97.9 | 0.7815 | 32.554
2019-07-14 | 6:03 | 2019-07-14 06:03 | 695:55 | 41755 | -1325010500 | A | 780 | 97.2 | 0.772 | 34.083
2019-07-15 | 6:33 | 2019-07-15 06:33 | 720:25 | 43225 | -1325010500 | A | 780 | 95.6 | 0.7672 | 37.06
2019-07-16 | 6:57 | 2019-07-16 06:57 | 744:49 | 44689 | -1325010500 | A | 780 | 4.9 | 0.7521 | 39.688
2019-07-17 | 6:10 | 2019-07-17 06:10 | 768:02 | 46082 | -1325010500 | A | 780 | 96.9 | 0.731 | 41.596
2019-07-18 | 6:05 | 2019-07-18 06:05 | 791:57 | 47517 | -1325010500 | A | 780 | 97.8 | 0.7211 | 44.852
2019-07-19 | 6:06 | 2019-07-19 06:06 | 815:58 | 48958 | -1325010500 | A | 780 | 96.4 | 0.7233 | 47.186
2019-07-20 | 6:47 | 2019-07-20 06:47 | 840:39 | 50439 | -1325010500 | A | 780 | 96.6 | 0.7016 | 53.215
2019-07-21 | 6:03 | 2019-07-21 06:03 | 863:55 | 51835 | -1325010500 | A | 780 | 95.7 | 0.694 | 56.459
2019-07-24 | 6:09 | 2019-07-24 06:09 | 936:01 | 56161 | -1325010500 | A | 780 | 95.9 | 0.6842 | 62.051
2019-07-25 | 6:05 | 2019-07-25 06:05 | 959:57 | 57597 | -1325010500 | A | 780 | 96.2 | 0.6768 | 65.117
2019-07-26 | 6:50 | 2019-07-26 06:50 | 984:42 | 59082 | -1325010500 | A | 780 | 99 | 0.6608 | 69.545
2019-07-27 | 6:10 | 2019-07-27 06:10 | 1008:02 | 60482 | -1325010500 | A | 780 | 95.3 | 0.6217 | 75.964
2019-07-28 | 6:14 | 2019-07-28 06:14 | 1032:06 | 61926 | -1325010500 | A | 780 | 97.4 | 0.6332 | 84.21
2019-07-29 | 6:05 | 2019-07-29 06:05 | 1055:57 | 63357 | -1325010500 | A | 780 | 97.3 | 0.6207 | 90.111
2019-07-30 | 6:09 | 2019-07-30 06:09 | 1080:01 | 64801 | -1325010500 | A | 780 | 33.1 | 0.6039 | 92.276
2019-07-31 | 6:28 | 2019-07-31 06:28 | 1104:20 | 66260 | -1325010500 | A | 780 | 5.1 | 0.5962 | 94.563
2019-08-01 | 5:57 | 2019-08-01 05:57 | 1127:49 | 67669 | -1325010500 | A | 780 | 95 | 0.6129 | 98.054
2019-08-03 | 6:44 | 2019-08-03 06:44 | 1176:36 | 70596 | -1325010500 | A | 780 | 93.8 | 0.608 | 109.697
2019-08-04 | 6:06 | 2019-08-04 06:06 | 1199:58 | 71998 | -1325010500 | A | 780 | 87.5 | 0.6056 | 114.474
2019-08-05 | 6:19 | 2019-08-05 06:19 | 1224:11 | 73451 | -1325010500 | A | 780 | 92.5 | 0.568 | 117.76
2019-08-06 | 6:10 | 2019-08-06 06:10 | 1248:02 | 74882 | -1325010500 | A | 780 | 93.2 | 0.5772 | 120.534
2019-08-07 | 6:17 | 2019-08-07 06:17 | 1272:09 | 76329 | -1325010500 | A | 780 | 95.6 | 0.5769 | 123.673
2019-08-08 | 6:18 | 2019-08-08 06:18 | 1296:10 | 77770 | -1325010500 | A | 780 | 94.5 | 0.572 | 126.631 | 0
2019-08-10 | 6:33 | 2019-08-10 06:33 | 1344:25 | 80665 | -1325010500 | A | 780 | 5.1 | 0.5344 | 138.372 | 11.741
2019-08-11 | 6:09 | 2019-08-11 06:09 | 1368:01 | 82081 | -1325010500 | A | 780 | 97.4 | 0.5248 | 142.121 | 15.49
2019-08-12 | 6:19 | 2019-08-12 06:19 | 1392:11 | 83531 | -1325010500 | A | 780 | 95.1 | 0.5343 | 149.278 | 22.647
2019-08-13 | 6:17 | 2019-08-13 06:17 | 1416:09 | 84969 | -1325010500 | A | 780 | 94.1 | 0.5028 | 155.24 | 28.609
2019-08-16 | 6:58 | 2019-08-16 06:58 | 1488:50 | 89330 | -1325010500 | A | 780 | 97.6 | 0.4834 | 163.862 | 37.231
2019-08-17 | 7:33 | 2019-08-17 07:33 | 1513:25 | 90805 | -1325010500 | A | 780 | 97.4 | 0.5035 | 164.514 | 37.883
2019-08-18 | 7:04 | 2019-08-18 07:04 | 1536:56 | 92216 | -1325010500 | A | 780 | 95.7 | 0.4769 | 169.179 | 42.548
2019-08-20 | 6:17 | 2019-08-20 06:17 | 1584:09 | 95049 | -1325010500 | A | 780 | 96.9 | 0.4854 | 176.8 | 50.169 | 0
2019-08-21 | 6:57 | 2019-08-21 06:57 | 1608:49 | 96529 | -1325010500 | A | 780 | 95.9 | 0.4777 | 181.385 |  | 4.585
2019-08-24 | 0:46 | 2019-08-24 00:46 | 1674:38 | 100478 | -1325010500 | A | 780 | 97.5 | 0.479 | 185.708 |  | 8.908
2019-08-25 | 6:31 | 2019-08-25 06:31 | 1704:23 | 102263 | -1325010500 | A | 780 | 95.2 | 0.468 | 191.309 |  | 14.509
2019-08-26 | 3:13 | 2019-08-26 03:13 | 1725:05 | 103505 | -1325010500 | A | 780 | 98.4 | 0.4614 | 196.736 |  | 19.936
2019-08-27 | 3:56 | 2019-08-27 03:56 | 1749:48 | 104988 | -1325010500 | A | 780 | 4.9 | 0.4582 | 200.419 |  | 23.619
2019-08-28 | 6:29 | 2019-08-28 06:29 | 1776:21 | 106581 | -1325010500 | A | 780 | 96.3 | 0.4531 | 206.153 |  | 29.353
2019-08-30 | 3:24 | 2019-08-30 03:24 | 1821:16 | 109276 | -1325010500 | A | 780 | 96.6 | 0.4464 | 210.201 |  | 33.401
2019-09-01 | 6:18 | 2019-09-01 06:18 | 1872:10 | 112330 | -1325010500 | A | 780 | 97.6 | 0.4437 | 214.935 |  | 38.135
2019-09-02 | 6:13 | 2019-09-02 06:13 | 1896:05 | 113765 | -1325010500 | A | 780 | 95.6 | 0.438 | 219.238 |  | 42.438
2019-09-04 | 6:03 | 2019-09-04 06:03 | 1943:55 | 116635 | -1325010500 | A | 780 | 96.6 | 0.4051 | 229.209 |  | 52.409
2019-09-05 | 5:58 | 2019-09-05 05:58 | 1967:50 | 118070 | -1325010500 | A | 780 | 5.2 | 0.4013 | 230.365 |  | 53.565
2019-09-06 | 6:39 | 2019-09-06 06:39 | 1992:31 | 119551 | -1325010500 | A | 780 | 94.1 | 0.4117 | 234.01 |  | 57.21
2019-09-07 | 6:09 | 2019-09-07 06:09 | 2016:01 | 120961 | -1325010500 | A | 780 | 97.6 | 0.4027 | 239.338 |  | 62.538
2019-09-08 | 5:57 | 2019-09-08 05:57 | 2039:49 | 122389 | -1325010500 | A | 780 | 97.5 | 0.378 | 244.929 |  | 68.129
2019-09-09 | 5:29 | 2019-09-09 05:29 | 2063:21 | 123801 | -1325010500 | A | 780 | 14 | 0.3961 | 245.732 |  | 68.932
2019-06-16 | 7:00 | 2019-06-16 07:00 | 24:52 | 1492 | -1325010500 | B | 780 | 22.7 | 0.8977 | 9.533
2019-06-17 | 8:14 | 2019-06-17 08:14 | 50:06 | 3006 | -1325010500 | B | 780 | 22.8 | 0.8969 | 9.627
2019-06-18 | 6:21 | 2019-06-18 06:21 | 72:13 | 4333 | -1325010500 | B | 780 | 22.9 | 0.8937 | 9.937
2019-06-19 | 6:18 | 2019-06-19 06:18 | 96:10 | 5770 | -1325010500 | B | 780 | 22.9 | 0.8844 | 10.234
2019-06-21 | 4:53 | 2019-06-21 04:53 | 142:45 | 8565 | -1325010500 | B | 780 | 22.6 | 0.8664 | 12.26
2019-06-23 | 6:21 | 2019-06-23 06:21 | 192:13 | 11533 | -1325010500 | B | 780 | 22.8 | 0.8437 | 15.618
2019-06-24 | 8:31 | 2019-06-24 08:31 | 218:23 | 13103 | -1325010500 | B | 780 | 22.6 | 0.8394 | 16.58
2019-06-26 | 6:06 | 2019-06-26 06:06 | 263:58 | 15838 | -1325010500 | B | 780 | 22.6 | 0.8241 | 17.193
2019-06-27 | 6:23 | 2019-06-27 06:23 | 288:15 | 17295 | -1325010500 | B | 780 | 21.7 | 0.8226 | 17.846
2019-06-28 | 6:36 | 2019-06-28 06:36 | 312:28 | 18748 | -1325010500 | B | 780 | 23.1 | 0.8134 | 18.868
2019-06-29 | 5:55 | 2019-06-29 05:55 | 335:47 | 20147 | -1325010500 | B | 780 | 22.8 | 0.7999 | 21.498
2019-07-01 | 6:25 | 2019-07-01 06:25 | 384:17 | 23057 | -1325010500 | B | 780 | 22.8 | 0.7826 | 27.314
2019-07-04 | 6:40 | 2019-07-04 06:40 | 456:32 | 27392 | -1325010500 | B | 780 | 4.2 | 0.7908 | 29.081
2019-07-05 | 6:17 | 2019-07-05 06:17 | 480:09 | 28809 | -1325010500 | B | 780 | 22 | 0.8188 | 29.137
2019-07-06 | 6:36 | 2019-07-06 06:36 | 504:28 | 30268 | -1325010500 | B | 780 | 4.2 | 0.8447 | 29.709
2019-07-07 | 7:26 | 2019-07-07 07:26 | 529:18 | 31758 | -1325010500 | B | 780 | 21.6 | 0.77 | 29.95
2019-07-08 | 6:55 | 2019-07-08 06:55 | 552:47 | 33167 | -1325010500 | B | 780 | 11.9 | 0.7653 | 30.067
2019-07-09 | 6:46 | 2019-07-09 06:46 | 576:38 | 34598 | -1325010500 | B | 780 | 22 | 0.7547 | 30.954
2019-07-10 | 6:05 | 2019-07-10 06:05 | 599:57 | 35997 | -1325010500 | B | 780 | 22 | 0.7484 | 31.239
2019-07-11 | 5:26 | 2019-07-11 05:26 | 623:18 | 37398 | -1325010500 | B | 780 | 22.4 | 0.7466 | 32.554
2019-07-13 | 7:40 | 2019-07-13 07:40 | 673:32 | 40412 | -1325010500 | B | 780 | 22.4 | 0.7481 | 32.896
2019-07-15 | 6:33 | 2019-07-15 06:33 | 720:25 | 43225 | -1325010500 | B | 780 | 21.2 | 0.7795 | 37.06
2019-07-16 | 6:57 | 2019-07-16 06:57 | 744:49 | 44689 | -1325010500 | B | 780 | 20.9 | 0.7171 | 39.688
2019-07-17 | 6:10 | 2019-07-17 06:10 | 768:02 | 46082 | -1325010500 | B | 780 | 21.6 | 0.7072 | 41.596
2019-07-18 | 6:05 | 2019-07-18 06:05 | 791:57 | 47517 | -1325010500 | B | 780 | 22 | 0.691 | 44.852
2019-07-19 | 6:06 | 2019-07-19 06:06 | 815:58 | 48958 | -1325010500 | B | 780 | 21 | 0.6873 | 47.186
2019-07-20 | 6:47 | 2019-07-20 06:47 | 840:39 | 50439 | -1325010500 | B | 780 | 21.3 | 0.6617 | 53.215
2019-07-21 | 6:03 | 2019-07-21 06:03 | 863:55 | 51835 | -1325010500 | B | 780 | 21.4 | 0.6628 | 56.459
2019-07-24 | 6:09 | 2019-07-24 06:09 | 936:01 | 56161 | -1325010500 | B | 780 | 21.2 | 0.6534 | 62.051
2019-07-25 | 6:05 | 2019-07-25 06:05 | 959:57 | 57597 | -1325010500 | B | 780 | 21.1 | 0.6446 | 65.117
2019-07-26 | 6:50 | 2019-07-26 06:50 | 984:42 | 59082 | -1325010500 | B | 780 | 4.3 | 0.6215 | 69.545
2019-07-27 | 6:10 | 2019-07-27 06:10 | 1008:02 | 60482 | -1325010500 | B | 780 | 21.1 | 0.6113 | 75.964
2019-07-28 | 6:14 | 2019-07-28 06:14 | 1032:06 | 61926 | -1325010500 | B | 780 | 21.6 | 0.5964 | 84.21
2019-07-29 | 6:05 | 2019-07-29 06:05 | 1055:57 | 63357 | -1325010500 | B | 780 | 21.4 | 0.5888 | 90.111
2019-07-30 | 6:09 | 2019-07-30 06:09 | 1080:01 | 64801 | -1325010500 | B | 780 | 21.6 | 0.5866 | 92.276
2019-07-31 | 6:28 | 2019-07-31 06:28 | 1104:20 | 66260 | -1325010500 | B | 780 | 21.1 | 0.5822 | 94.563
2019-08-02 | 6:09 | 2019-08-02 06:09 | 1152:01 | 69121 | -1325010500 | B | 780 | 21.1 | 0.5627 | 104.786
2019-08-03 | 6:44 | 2019-08-03 06:44 | 1176:36 | 70596 | -1325010500 | B | 780 | 21.2 | 0.5728 | 109.697
2019-08-04 | 6:06 | 2019-08-04 06:06 | 1199:58 | 71998 | -1325010500 | B | 780 | 21.5 | 0.5623 | 114.474
2019-08-05 | 6:19 | 2019-08-05 06:19 | 1224:11 | 73451 | -1325010500 | B | 780 | 20.9 | 0.5534 | 117.76
2019-08-07 | 6:17 | 2019-08-07 06:17 | 1272:09 | 76329 | -1325010500 | B | 780 | 21.2 | 0.543 | 123.673
2019-08-08 | 6:18 | 2019-08-08 06:18 | 1296:10 | 77770 | -1325010500 | B | 780 | 21.1 | 0.5413 | 126.631 | 0
2019-08-09 | 6:15 | 2019-08-09 06:15 | 1320:07 | 79207 | -1325010500 | B | 780 | 20.6 | 0.5212 | 132.909 | 6.278
2019-08-10 | 6:33 | 2019-08-10 06:33 | 1344:25 | 80665 | -1325010500 | B | 780 | 16.7 | 0.5152 | 138.372 | 11.741
2019-08-11 | 6:09 | 2019-08-11 06:09 | 1368:01 | 82081 | -1325010500 | B | 780 | 21.4 | 0.5028 | 142.121 | 15.49
2019-08-12 | 6:19 | 2019-08-12 06:19 | 1392:11 | 83531 | -1325010500 | B | 780 | 20.8 | 0.4987 | 149.278 | 22.647
2019-08-13 | 6:17 | 2019-08-13 06:17 | 1416:09 | 84969 | -1325010500 | B | 780 | 20.4 | 0.4883 | 155.24 | 28.609
2019-08-14 | 6:14 | 2019-08-14 06:14 | 1440:06 | 86406 | -1325010500 | B | 780 | 20.6 | 0.4875 | 157.567 | 30.936
2019-08-17 | 7:33 | 2019-08-17 07:33 | 1513:25 | 90805 | -1325010500 | B | 780 | 21.3 | 0.473 | 164.514 | 37.883
2019-08-18 | 7:04 | 2019-08-18 07:04 | 1536:56 | 92216 | -1325010500 | B | 780 | 20.7 | 0.4646 | 169.179 | 42.548
2019-08-20 | 6:17 | 2019-08-20 06:17 | 1584:09 | 95049 | -1325010500 | B | 780 | 21.2 | 0.455 | 176.8 | 50.169 | 0
2019-08-21 | 6:57 | 2019-08-21 06:57 | 1608:49 | 96529 | -1325010500 | B | 780 | 20.7 | 0.4458 | 181.385 |  | 4.585
2019-08-24 | 0:46 | 2019-08-24 00:46 | 1674:38 | 100478 | -1325010500 | B | 780 | 20.1 | 0.4488 | 185.708 |  | 8.908
2019-08-25 | 6:31 | 2019-08-25 06:31 | 1704:23 | 102263 | -1325010500 | B | 780 | 20.3 | 0.4392 | 191.309 |  | 14.509
2019-08-26 | 3:13 | 2019-08-26 03:13 | 1725:05 | 103505 | -1325010500 | B | 780 | 20.2 | 0.4271 | 196.736 |  | 19.936
2019-08-28 | 6:29 | 2019-08-28 06:29 | 1776:21 | 106581 | -1325010500 | B | 780 | 21 | 0.4196 | 206.153 |  | 29.353
2019-08-30 | 3:24 | 2019-08-30 03:24 | 1821:16 | 109276 | -1325010500 | B | 780 | 18.9 | 0.413 | 210.201 |  | 33.401
2019-09-01 | 6:18 | 2019-09-01 06:18 | 1872:10 | 112330 | -1325010500 | B | 780 | 20.2 | 0.4057 | 214.935 |  | 38.135
2019-09-03 | 6:33 | 2019-09-03 06:33 | 1920:25 | 115225 | -1325010500 | B | 780 | 20.6 | 0.3895 | 225.999 |  | 49.199
2019-09-04 | 6:03 | 2019-09-04 06:03 | 1943:55 | 116635 | -1325010500 | B | 780 | 20 | 0.3868 | 229.209 |  | 52.409
2019-09-05 | 5:58 | 2019-09-05 05:58 | 1967:50 | 118070 | -1325010500 | B | 780 | 20.2 | 0.3821 | 230.365 |  | 53.565
2019-09-08 | 5:57 | 2019-09-08 05:57 | 2039:49 | 122389 | -1325010500 | B | 780 | 19.9 | 0.3632 | 244.929 |  | 68.129
2019-09-09 | 5:29 | 2019-09-09 05:29 | 2063:21 | 123801 | -1325010500 | B | 780 | 20.1 | 0.3619 | 245.732 |  | 68.932
2019-06-15 | 6:08 | 2019-06-15 06:08 | 0:00 | 0 | -1325010500 | C | 780 | 389.9 | 0.9769 | 9.135
2019-06-16 | 7:00 | 2019-06-16 07:00 | 24:52 | 1492 | -1325010500 | C | 780 | 393.8 | 0.9706 | 9.533
2019-06-18 | 6:21 | 2019-06-18 06:21 | 72:13 | 4333 | -1325010500 | C | 780 | 391.5 | 0.9905 | 9.937
2019-06-19 | 6:18 | 2019-06-19 06:18 | 96:10 | 5770 | -1325010500 | C | 780 | 391.3 | 0.986 | 10.234
2019-06-20 | 7:13 | 2019-06-20 07:13 | 121:05 | 7265 | -1325010500 | C | 780 | 388.8 | 0.9742 | 10.819
2019-06-22 | 6:11 | 2019-06-22 06:11 | 168:03 | 10083 | -1325010500 | C | 780 | 384.3 | 0.9537 | 13.749
2019-06-23 | 6:21 | 2019-06-23 06:21 | 192:13 | 11533 | -1325010500 | C | 780 | 387.6 | 0.949 | 15.618
2019-06-24 | 8:31 | 2019-06-24 08:31 | 218:23 | 13103 | -1325010500 | C | 780 | 390 | 0.9464 | 16.58
2019-06-26 | 6:06 | 2019-06-26 06:06 | 263:58 | 15838 | -1325010500 | C | 780 | 386.2 | 0.935 | 17.193
2019-06-27 | 6:23 | 2019-06-27 06:23 | 288:15 | 17295 | -1325010500 | C | 780 | 387.5 | 0.9317 | 17.846
2019-06-29 | 5:55 | 2019-06-29 05:55 | 335:47 | 20147 | -1325010500 | C | 780 | 383.7 | 0.9047 | 21.498
2019-07-01 | 6:25 | 2019-07-01 06:25 | 384:17 | 23057 | -1325010500 | C | 780 | 387.8 | 0.8356 | 27.314
2019-07-04 | 6:40 | 2019-07-04 06:40 | 456:32 | 27392 | -1325010500 | C | 780 | 461.4 | 0.852 | 29.081
2019-07-05 | 6:17 | 2019-07-05 06:17 | 480:09 | 28809 | -1325010500 | C | 780 | 465.3 | 0.8127 | 29.137
2019-07-07 | 7:26 | 2019-07-07 07:26 | 529:18 | 31758 | -1325010500 | C | 780 | 469.4 | 0.869 | 29.95
2019-07-08 | 6:55 | 2019-07-08 06:55 | 552:47 | 33167 | -1325010500 | C | 780 | 473.6 | 0.8637 | 30.067
2019-07-09 | 6:46 | 2019-07-09 06:46 | 576:38 | 34598 | -1325010500 | C | 780 | 472.1 | 0.854 | 30.954
2019-07-09 | 6:46 | 2019-07-09 06:46 | 576:38 | 34598 | -1325010500 | C | 780 | 472.1 | 0.854 | 30.954
2019-07-10 | 6:05 | 2019-07-10 06:05 | 599:57 | 35997 | -1325010500 | C | 780 | 472 | 0.8478 | 31.239
2019-07-11 | 5:26 | 2019-07-11 05:26 | 623:18 | 37398 | -1325010500 | C | 780 | 480.6 | 0.8485 | 32.554
2019-07-13 | 7:40 | 2019-07-13 07:40 | 673:32 | 40412 | -1325010500 | C | 780 | 479.6 | 0.8493 | 32.896
2019-07-15 | 6:33 | 2019-07-15 06:33 | 720:25 | 43225 | -1325010500 | C | 780 | 475.6 | 0.8246 | 37.06
2019-07-16 | 6:57 | 2019-07-16 06:57 | 744:49 | 44689 | -1325010500 | C | 780 | 449.3 | 0.8105 | 39.688
2019-07-17 | 6:10 | 2019-07-17 06:10 | 768:02 | 46082 | -1325010500 | C | 780 | 472 | 0.8039 | 41.596
2019-07-18 | 6:05 | 2019-07-18 06:05 | 791:57 | 47517 | -1325010500 | C | 780 | 472.4 | 0.7875 | 44.852
2019-07-19 | 6:06 | 2019-07-19 06:06 | 815:58 | 48958 | -1325010500 | C | 780 | 459.5 | 0.7797 | 47.186
2019-07-20 | 6:47 | 2019-07-20 06:47 | 840:39 | 50439 | -1325010500 | C | 780 | 467.9 | 0.7589 | 53.215
2019-07-21 | 6:03 | 2019-07-21 06:03 | 863:55 | 51835 | -1325010500 | C | 780 | 470.9 | 0.7541 | 56.459
2019-07-25 | 6:05 | 2019-07-25 06:05 | 959:57 | 57597 | -1325010500 | C | 780 | 465.9 | 0.7294 | 65.117
2019-07-26 | 6:50 | 2019-07-26 06:50 | 984:42 | 59082 | -1325010500 | C | 780 | 476 | 0.7183 | 69.545
2019-07-27 | 6:10 | 2019-07-27 06:10 | 1008:02 | 60482 | -1325010500 | C | 780 | 471.4 | 0.7033 | 75.964
2019-07-28 | 6:14 | 2019-07-28 06:14 | 1032:06 | 61926 | -1325010500 | C | 780 | 481 | 0.685 | 84.21
2019-07-29 | 6:05 | 2019-07-29 06:05 | 1055:57 | 63357 | -1325010500 | C | 780 | 470.6 | 0.6748 | 90.111
2019-07-30 | 6:09 | 2019-07-30 06:09 | 1080:01 | 64801 | -1325010500 | C | 780 | 470.8 | 0.676 | 92.276
2019-07-31 | 6:28 | 2019-07-31 06:28 | 1104:20 | 66260 | -1325010500 | C | 780 | 468.5 | 0.6554 | 94.563
2019-08-01 | 5:57 | 2019-08-01 05:57 | 1127:49 | 67669 | -1325010500 | C | 780 | 478.5 | 0.6502 | 98.054
2019-08-02 | 6:09 | 2019-08-02 06:09 | 1152:01 | 69121 | -1325010500 | C | 780 | 474.9 | 0.6341 | 104.786
2019-08-03 | 6:44 | 2019-08-03 06:44 | 1176:36 | 70596 | -1325010500 | C | 780 | 467.4 | 0.6407 | 109.697
2019-08-04 | 6:06 | 2019-08-04 06:06 | 1199:58 | 71998 | -1325010500 | C | 780 | 487.6 | 0.6385 | 114.474
2019-08-05 | 6:19 | 2019-08-05 06:19 | 1224:11 | 73451 | -1325010500 | C | 780 | 470.7 | 0.625 | 117.76
2019-08-06 | 6:10 | 2019-08-06 06:10 | 1248:02 | 74882 | -1325010500 | C | 780 | 98.1 | 0.6214 | 120.534
2019-08-07 | 6:17 | 2019-08-07 06:17 | 1272:09 | 76329 | -1325010500 | C | 780 | 482.6 | 0.6157 | 123.673
2019-08-08 | 6:18 | 2019-08-08 06:18 | 1296:10 | 77770 | -1325010500 | C | 780 | 462.9 | 0.6037 | 126.631 | 0
2019-08-09 | 6:15 | 2019-08-09 06:15 | 1320:07 | 79207 | -1325010500 | C | 780 | 478.6 | 0.591 | 132.909 | 6.278
2019-08-10 | 6:33 | 2019-08-10 06:33 | 1344:25 | 80665 | -1325010500 | C | 780 | 5.5 | 0.5788 | 138.372 | 11.741
2019-08-11 | 6:09 | 2019-08-11 06:09 | 1368:01 | 82081 | -1325010500 | C | 780 | 485.7 | 0.5736 | 142.121 | 15.49
2019-08-12 | 6:19 | 2019-08-12 06:19 | 1392:11 | 83531 | -1325010500 | C | 780 | 472.2 | 0.5612 | 149.278 | 22.647
2019-08-13 | 6:17 | 2019-08-13 06:17 | 1416:09 | 84969 | -1325010500 | C | 780 | 459.2 | 0.5465 | 155.24 | 28.609
2019-08-15 | 7:13 | 2019-08-15 07:13 | 1465:05 | 87905 | -1325010500 | C | 780 | 145.4 | 0.5403 | 160.603 | 33.972
2019-08-16 | 6:58 | 2019-08-16 06:58 | 1488:50 | 89330 | -1325010500 | C | 780 | 481.6 | 0.531 | 163.862 | 37.231
2019-08-17 | 7:33 | 2019-08-17 07:33 | 1513:25 | 90805 | -1325010500 | C | 780 | 470.2 | 0.5315 | 164.514 | 37.883
2019-08-18 | 7:04 | 2019-08-18 07:04 | 1536:56 | 92216 | -1325010500 | C | 780 | 458.3 | 0.5208 | 169.179 | 42.548
2019-08-20 | 6:17 | 2019-08-20 06:17 | 1584:09 | 95049 | -1325010500 | C | 780 | 462.6 | 0.5112 | 176.8 | 50.169 | 0
2019-08-21 | 6:57 | 2019-08-21 06:57 | 1608:49 | 96529 | -1325010500 | C | 780 | 460.2 | 0.5039 | 181.385 |  | 4.585
2019-08-25 | 6:31 | 2019-08-25 06:31 | 1704:23 | 102263 | -1325010500 | C | 780 | 461.8 | 0.4908 | 191.309 |  | 14.509
2019-08-26 | 3:13 | 2019-08-26 03:13 | 1725:05 | 103505 | -1325010500 | C | 780 | 470.2 | 0.4859 | 196.736 |  | 19.936
2019-08-27 | 3:56 | 2019-08-27 03:56 | 1749:48 | 104988 | -1325010500 | C | 780 | 469.7 | 0.4753 | 200.419 |  | 23.619
2019-08-28 | 6:29 | 2019-08-28 06:29 | 1776:21 | 106581 | -1325010500 | C | 780 | 446.5 | 0.4736 | 206.153 |  | 29.353
2019-08-30 | 3:24 | 2019-08-30 03:24 | 1821:16 | 109276 | -1325010500 | C | 780 | 469.8 | 0.4634 | 210.201 |  | 33.401
2019-09-02 | 6:13 | 2019-09-02 06:13 | 1896:05 | 113765 | -1325010500 | C | 780 | 474.8 | 0.4558 | 219.238 |  | 42.438
2019-09-03 | 6:33 | 2019-09-03 06:33 | 1920:25 | 115225 | -1325010500 | C | 780 | 463 | 0.4408 | 225.999 |  | 49.199
2019-09-05 | 5:58 | 2019-09-05 05:58 | 1967:50 | 118070 | -1325010500 | C | 780 | 479.3 | 0.4322 | 230.365 |  | 53.565
2019-09-06 | 6:39 | 2019-09-06 06:39 | 1992:31 | 119551 | -1325010500 | C | 780 | 466.3 | 0.4239 | 234.01 |  | 57.21
2019-09-08 | 5:57 | 2019-09-08 05:57 | 2039:49 | 122389 | -1325010500 | C | 780 | 487.7 | 0.4109 | 244.929 |  | 68.129
Formulas:
Date and Time = _062119_092108_qedata4[[#This Row],[DATE]]+_062119_092108_qedata4[[#This Row],[TIME]]

## 0905to0909 QE Data
DATE | TIME | SPOT | LASER | WAVELENGTH | POWER | QE | CHARGE
2019-09-05 | 5:58 | -1325010500 | A | 780 | 5.2 | 0.4013 | 230.365
2019-09-06 | 6:39 | -1325010500 | A | 780 | 94.1 | 0.4117 | 234.01
2019-09-07 | 6:09 | -1325010500 | A | 780 | 97.6 | 0.4027 | 239.338
2019-09-08 | 5:57 | -1325010500 | A | 780 | 97.5 | 0.378 | 244.929
2019-09-09 | 5:29 | -1325010500 | A | 780 | 14 | 0.3961 | 245.732
2019-09-05 | 5:58 | -1325010500 | B | 780 | 20.2 | 0.3821 | 230.365
2019-09-07 | 6:09 | -1325010500 | B | 780 | 20.7 | 0.3323 | 239.338
2019-09-08 | 5:57 | -1325010500 | B | 780 | 19.9 | 0.3632 | 244.929
2019-09-09 | 5:29 | -1325010500 | B | 780 | 20.1 | 0.3619 | 245.732
2019-09-05 | 5:58 | -1325010500 | C | 780 | 479.3 | 0.4322 | 230.365
2019-09-06 | 6:39 | -1325010500 | C | 780 | 466.3 | 0.4239 | 234.01
2019-09-08 | 5:57 | -1325010500 | C | 780 | 487.7 | 0.4109 | 244.929
2019-09-09 | 5:29 | -1325010500 | C | 780 | 474.3 | 0.3718 | 245.732

## 0822to0904 QE Data
DATE | TIME | SPOT | LASER | WAVELENGTH | POWER | QE | CHARGE
2019-08-24 | 0:46 | -1325010500 | A | 780 | 97.5 | 0.479 | 185.708
2019-08-25 | 6:31 | -1325010500 | A | 780 | 95.2 | 0.468 | 191.309
2019-08-26 | 3:13 | -1325010500 | A | 780 | 98.4 | 0.4614 | 196.736
2019-08-27 | 3:56 | -1325010500 | A | 780 | 4.9 | 0.4582 | 200.419
2019-08-28 | 6:29 | -1325010500 | A | 780 | 96.3 | 0.4531 | 206.153
2019-08-30 | 3:24 | -1325010500 | A | 780 | 96.6 | 0.4464 | 210.201
2019-09-01 | 6:18 | -1325010500 | A | 780 | 97.6 | 0.4437 | 214.935
2019-09-02 | 6:13 | -1325010500 | A | 780 | 95.6 | 0.438 | 219.238
2019-09-04 | 6:03 | -1325010500 | A | 780 | 96.6 | 0.4051 | 229.209
2019-08-24 | 0:46 | -1325010500 | B | 780 | 20.1 | 0.4488 | 185.708
2019-08-25 | 6:31 | -1325010500 | B | 780 | 20.3 | 0.4392 | 191.309
2019-08-26 | 3:13 | -1325010500 | B | 780 | 20.2 | 0.4271 | 196.736
2019-08-28 | 6:29 | -1325010500 | B | 780 | 21 | 0.4196 | 206.153
2019-08-30 | 3:24 | -1325010500 | B | 780 | 18.9 | 0.413 | 210.201
2019-09-01 | 6:18 | -1325010500 | B | 780 | 20.2 | 0.4057 | 214.935
2019-09-02 | 6:13 | -1325010500 | B | 780 | 19.8 | 0.3587 | 219.238
2019-09-03 | 6:33 | -1325010500 | B | 780 | 20.6 | 0.3895 | 225.999
2019-09-04 | 6:03 | -1325010500 | B | 780 | 20 | 0.3868 | 229.209
2019-08-25 | 6:31 | -1325010500 | C | 780 | 461.8 | 0.4908 | 191.309
2019-08-26 | 3:13 | -1325010500 | C | 780 | 470.2 | 0.4859 | 196.736
2019-08-27 | 3:56 | -1325010500 | C | 780 | 469.7 | 0.4753 | 200.419
2019-08-28 | 6:29 | -1325010500 | C | 780 | 446.5 | 0.4736 | 206.153
2019-08-30 | 3:24 | -1325010500 | C | 780 | 469.8 | 0.4634 | 210.201
2019-09-01 | 6:18 | -1325010500 | C | 780 | 482.1 | 0.4147 | 214.935
2019-09-02 | 6:13 | -1325010500 | C | 780 | 474.8 | 0.4558 | 219.238
2019-09-03 | 6:33 | -1325010500 | C | 780 | 463 | 0.4408 | 225.999
2019-09-04 | 6:03 | -1325010500 | C | 780 | 474.7 | 0.3913 | 229.209

## 0817to0821 QE Data
DATE | TIME | SPOT | LASER | WAVELENGTH | POWER | QE | CHARGE
2019-08-17 | 7:33 | -1325010500 | A | 780 | 97.4 | 0.5035 | 164.514
2019-08-18 | 7:04 | -1325010500 | A | 780 | 95.7 | 0.4769 | 169.179
2019-08-20 | 6:17 | -1325010500 | A | 780 | 96.9 | 0.4854 | 176.8
2019-08-21 | 6:57 | -1325010500 | A | 780 | 95.9 | 0.4777 | 181.385
2019-08-17 | 7:33 | -1325010500 | B | 780 | 21.3 | 0.473 | 164.514
2019-08-18 | 7:04 | -1325010500 | B | 780 | 20.7 | 0.4646 | 169.179
2019-08-20 | 6:17 | -1325010500 | B | 780 | 21.2 | 0.455 | 176.8
2019-08-21 | 6:57 | -1325010500 | B | 780 | 20.7 | 0.4458 | 181.385
2019-08-17 | 7:33 | -1325010500 | C | 780 | 470.2 | 0.5315 | 164.514
2019-08-18 | 7:04 | -1325010500 | C | 780 | 458.3 | 0.5208 | 169.179
2019-08-20 | 6:17 | -1325010500 | C | 780 | 462.6 | 0.5112 | 176.8
2019-08-21 | 6:57 | -1325010500 | C | 780 | 460.2 | 0.5039 | 181.385

## 0813to0816 QE Data
DATE | TIME | SPOT | LASER | WAVELENGTH | POWER | QE | CHARGE
2019-08-13 | 6:17 | -1325010500 | A | 780 | 94.1 | 0.5028 | 155.24
2019-08-16 | 6:58 | -1325010500 | A | 780 | 97.6 | 0.4834 | 163.862
2019-08-13 | 6:17 | -1325010500 | B | 780 | 20.4 | 0.4883 | 155.24
2019-08-14 | 6:14 | -1325010500 | B | 780 | 20.6 | 0.4875 | 157.567
2019-08-13 | 6:17 | -1325010500 | C | 780 | 459.2 | 0.5465 | 155.24
2019-08-15 | 7:13 | -1325010500 | C | 780 | 145.4 | 0.5403 | 160.603
2019-08-16 | 6:58 | -1325010500 | C | 780 | 481.6 | 0.531 | 163.862

## 0807to0812 QE Data
DATE | TIME | SPOT | LASER | WAVELENGTH | POWER | QE | CHARGE
2019-08-07 | 6:17 | -1325010500 | A | 780 | 95.6 | 0.5769 | 123.673
2019-08-08 | 6:18 | -1325010500 | A | 780 | 94.5 | 0.572 | 126.631
2019-08-08 | 9:07 | -1325010500 | A | 780 | 93 | 0.5766 | 127.437
2019-08-09 | 6:15 | -1325010500 | A | 780 | 96.1 | 0.6737 | 132.909
2019-08-10 | 6:33 | -1325010500 | A | 780 | 5.1 | 0.5344 | 138.372
2019-08-11 | 6:09 | -1325010500 | A | 780 | 97.4 | 0.5248 | 142.121
2019-08-12 | 6:19 | -1325010500 | A | 780 | 95.1 | 0.5343 | 149.278
2019-08-07 | 6:17 | -1325010500 | B | 780 | 21.2 | 0.543 | 123.673
2019-08-08 | 6:18 | -1325010500 | B | 780 | 21.1 | 0.5413 | 126.631
2019-08-08 | 9:07 | -1325010500 | B | 780 | 21 | 0.5347 | 127.437
2019-08-09 | 6:15 | -1325010500 | B | 780 | 20.6 | 0.5212 | 132.909
2019-08-10 | 6:33 | -1325010500 | B | 780 | 16.7 | 0.5152 | 138.372
2019-08-11 | 6:09 | -1325010500 | B | 780 | 21.4 | 0.5028 | 142.121
2019-08-12 | 6:19 | -1325010500 | B | 780 | 20.8 | 0.4987 | 149.278
2019-08-07 | 6:17 | -1325010500 | C | 780 | 482.6 | 0.6157 | 123.673
2019-08-08 | 6:18 | -1325010500 | C | 780 | 462.9 | 0.6037 | 126.631
2019-08-08 | 9:07 | -1325010500 | C | 780 | 463.4 | 0.6046 | 127.437
2019-08-09 | 6:15 | -1325010500 | C | 780 | 478.6 | 0.591 | 132.909
2019-08-10 | 6:33 | -1325010500 | C | 780 | 5.5 | 0.5788 | 138.372
2019-08-11 | 6:09 | -1325010500 | C | 780 | 485.7 | 0.5736 | 142.121
2019-08-12 | 6:19 | -1325010500 | C | 780 | 472.2 | 0.5612 | 149.278

## 0716to0806 QE Data
DATE | TIME | SPOT | LASER | WAVELENGTH | POWER | QE | CHARGE
2019-07-16 | 6:57 | -1325010500 | A | 780 | 4.9 | 0.7521 | 39.688
2019-07-17 | 6:10 | -1325010500 | A | 780 | 96.9 | 0.731 | 41.596
2019-07-18 | 6:05 | -1325010500 | A | 780 | 97.8 | 0.7211 | 44.852
2019-07-19 | 6:06 | -1325010500 | A | 780 | 96.4 | 0.7233 | 47.186
2019-07-20 | 6:47 | -1325010500 | A | 780 | 96.6 | 0.7016 | 53.215
2019-07-21 | 6:03 | -1325010500 | A | 780 | 95.7 | 0.694 | 56.459
2019-07-24 | 6:09 | -1325010500 | A | 780 | 95.9 | 0.6842 | 62.051
2019-07-25 | 6:05 | -1325010500 | A | 780 | 96.2 | 0.6768 | 65.117
2019-07-26 | 6:50 | -1325010500 | A | 780 | 99 | 0.6608 | 69.545
2019-07-27 | 6:10 | -1325010500 | A | 780 | 95.3 | 0.6217 | 75.964
2019-07-28 | 6:14 | -1325010500 | A | 780 | 97.4 | 0.6332 | 84.21
2019-07-29 | 6:05 | -1325010500 | A | 780 | 97.3 | 0.6207 | 90.111
2019-07-30 | 6:09 | -1325010500 | A | 780 | 33.1 | 0.6039 | 92.276
2019-07-31 | 6:28 | -1325010500 | A | 780 | 5.1 | 0.5962 | 94.563
2019-08-01 | 5:57 | -1325010500 | A | 780 | 95 | 0.6129 | 98.054
2019-08-02 | 6:09 | -1325010500 | A | 780 | 93.9 | 0.9583 | 104.786
2019-08-03 | 6:44 | -1325010500 | A | 780 | 93.8 | 0.608 | 109.697
2019-08-04 | 6:06 | -1325010500 | A | 780 | 87.5 | 0.6056 | 114.474
2019-08-05 | 6:19 | -1325010500 | A | 780 | 92.5 | 0.568 | 117.76
2019-08-06 | 6:10 | -1325010500 | A | 780 | 93.2 | 0.5772 | 120.534
2019-07-16 | 6:57 | -1325010500 | B | 780 | 20.9 | 0.7171 | 39.688
2019-07-17 | 6:10 | -1325010500 | B | 780 | 21.6 | 0.7072 | 41.596
2019-07-18 | 6:05 | -1325010500 | B | 780 | 22 | 0.691 | 44.852
2019-07-19 | 6:06 | -1325010500 | B | 780 | 21 | 0.6873 | 47.186
2019-07-20 | 6:47 | -1325010500 | B | 780 | 21.3 | 0.6617 | 53.215
2019-07-21 | 6:03 | -1325010500 | B | 780 | 21.4 | 0.6628 | 56.459
2019-07-24 | 6:09 | -1325010500 | B | 780 | 21.2 | 0.6534 | 62.051
2019-07-25 | 6:05 | -1325010500 | B | 780 | 21.1 | 0.6446 | 65.117
2019-07-26 | 6:50 | -1325010500 | B | 780 | 4.3 | 0.6215 | 69.545
2019-07-27 | 6:10 | -1325010500 | B | 780 | 21.1 | 0.6113 | 75.964
2019-07-28 | 6:14 | -1325010500 | B | 780 | 21.6 | 0.5964 | 84.21
2019-07-29 | 6:05 | -1325010500 | B | 780 | 21.4 | 0.5888 | 90.111
2019-07-30 | 6:09 | -1325010500 | B | 780 | 21.6 | 0.5866 | 92.276
2019-07-31 | 6:28 | -1325010500 | B | 780 | 21.1 | 0.5822 | 94.563
2019-08-02 | 6:09 | -1325010500 | B | 780 | 21.1 | 0.5627 | 104.786
2019-08-03 | 6:44 | -1325010500 | B | 780 | 21.2 | 0.5728 | 109.697
2019-08-04 | 6:06 | -1325010500 | B | 780 | 21.5 | 0.5623 | 114.474
2019-08-05 | 6:19 | -1325010500 | B | 780 | 20.9 | 0.5534 | 117.76
2019-08-06 | 6:10 | -1325010500 | B | 780 | 20.9 | 0.4968 | 120.534
2019-07-16 | 6:57 | -1325010500 | C | 780 | 449.3 | 0.8105 | 39.688
2019-07-17 | 6:10 | -1325010500 | C | 780 | 472 | 0.8039 | 41.596
2019-07-18 | 6:05 | -1325010500 | C | 780 | 472.4 | 0.7875 | 44.852
2019-07-19 | 6:06 | -1325010500 | C | 780 | 459.5 | 0.7797 | 47.186
2019-07-20 | 6:47 | -1325010500 | C | 780 | 467.9 | 0.7589 | 53.215
2019-07-21 | 6:03 | -1325010500 | C | 780 | 470.9 | 0.7541 | 56.459
2019-07-25 | 6:05 | -1325010500 | C | 780 | 465.9 | 0.7294 | 65.117
2019-07-26 | 6:50 | -1325010500 | C | 780 | 476 | 0.7183 | 69.545
2019-07-27 | 6:10 | -1325010500 | C | 780 | 471.4 | 0.7033 | 75.964
2019-07-28 | 6:14 | -1325010500 | C | 780 | 481 | 0.685 | 84.21
2019-07-29 | 6:05 | -1325010500 | C | 780 | 470.6 | 0.6748 | 90.111
2019-07-30 | 6:09 | -1325010500 | C | 780 | 470.8 | 0.676 | 92.276
2019-07-31 | 6:28 | -1325010500 | C | 780 | 468.5 | 0.6554 | 94.563
2019-08-01 | 5:57 | -1325010500 | C | 780 | 478.5 | 0.6502 | 98.054
2019-08-02 | 6:09 | -1325010500 | C | 780 | 474.9 | 0.6341 | 104.786
2019-08-03 | 6:44 | -1325010500 | C | 780 | 467.4 | 0.6407 | 109.697
2019-08-04 | 6:06 | -1325010500 | C | 780 | 487.6 | 0.6385 | 114.474
2019-08-05 | 6:19 | -1325010500 | C | 780 | 470.7 | 0.625 | 117.76
2019-08-06 | 6:10 | -1325010500 | C | 780 | 98.1 | 0.6214 | 120.534

## 0710to0715 QE Data
DATE | TIME | SPOT | LASER | WAVELENGTH | POWER | QE | CHARGE
2019-07-11 | 5:26 | -1325010500 | A | 780 | 97.9 | 0.7815 | 32.554
2019-07-14 | 6:03 | -1325010500 | A | 780 | 97.2 | 0.772 | 34.083
2019-07-15 | 6:33 | -1325010500 | A | 780 | 95.6 | 0.7672 | 37.06
2019-07-10 | 6:05 | -1325010500 | B | 780 | 22 | 0.7484 | 31.239
2019-07-11 | 5:26 | -1325010500 | B | 780 | 22.4 | 0.7466 | 32.554
2019-07-13 | 7:40 | -1325010500 | B | 780 | 22.4 | 0.7481 | 32.896
2019-07-15 | 6:33 | -1325010500 | B | 780 | 21.2 | 0.7795 | 37.06
2019-07-10 | 6:05 | -1325010500 | C | 780 | 472 | 0.8478 | 31.239
2019-07-11 | 5:26 | -1325010500 | C | 780 | 480.6 | 0.8485 | 32.554
2019-07-13 | 7:40 | -1325010500 | C | 780 | 479.6 | 0.8493 | 32.896
2019-07-15 | 6:33 | -1325010500 | C | 780 | 475.6 | 0.8246 | 37.06

## 0704to0709 QE Data
DATE | TIME | SPOT | LASER | WAVELENGTH | POWER | QE | CHARGE
2019-07-04 | 6:40 | -1325010500 | A | 780 | 97.6 | 0.7876 | 29.081
2019-07-05 | 6:17 | -1325010500 | A | 780 | 99.4 | 0.7711 | 29.137
2019-07-06 | 6:36 | -1325010500 | A | 780 | 96.8 | 0.8363 | 29.709
2019-07-07 | 7:26 | -1325010500 | A | 780 | 98.2 | 0.8018 | 29.95
2019-07-08 | 6:55 | -1325010500 | A | 780 | 98.6 | 0.7942 | 30.067
2019-07-09 | 6:46 | -1325010500 | A | 780 | 99.7 | 0.7874 | 30.954
2019-07-04 | 6:40 | -1325010500 | B | 780 | 4.2 | 0.7908 | 29.081
2019-07-05 | 6:17 | -1325010500 | B | 780 | 22 | 0.8188 | 29.137
2019-07-06 | 6:36 | -1325010500 | B | 780 | 4.2 | 0.8447 | 29.709
2019-07-07 | 7:26 | -1325010500 | B | 780 | 21.6 | 0.77 | 29.95
2019-07-08 | 6:55 | -1325010500 | B | 780 | 11.9 | 0.7653 | 30.067
2019-07-09 | 6:46 | -1325010500 | B | 780 | 22 | 0.7547 | 30.954
2019-07-04 | 6:40 | -1325010500 | C | 780 | 461.4 | 0.852 | 29.081
2019-07-05 | 6:17 | -1325010500 | C | 780 | 465.3 | 0.8127 | 29.137
2019-07-06 | 6:36 | -1325010500 | C | 780 | 468.4 | 0.7343 | 29.709
2019-07-07 | 7:26 | -1325010500 | C | 780 | 469.4 | 0.869 | 29.95
2019-07-08 | 6:55 | -1325010500 | C | 780 | 473.6 | 0.8637 | 30.067
2019-07-09 | 6:46 | -1325010500 | C | 780 | 472.1 | 0.854 | 30.954

## 0626to0701 QE Data
DATE | TIME | SPOT | LASER | WAVELENGTH | POWER | QE | CHARGE
2019-06-26 | 6:06 | -1325010500 | A | 780 | 97 | 0.843 | 17.193
2019-06-27 | 6:23 | -1325010500 | A | 780 | 97.8 | 0.8432 | 17.846
2019-06-28 | 6:36 | -1325010500 | A | 780 | 100.3 | 0.8328 | 18.868
2019-06-29 | 5:55 | -1325010500 | A | 780 | 14.6 | 0.8187 | 21.498
2019-07-01 | 6:25 | -1325010500 | A | 780 | 99.7 | 0.8046 | 27.314
2019-06-26 | 6:06 | -1325010500 | B | 780 | 22.6 | 0.8241 | 17.193
2019-06-27 | 6:23 | -1325010500 | B | 780 | 21.7 | 0.8226 | 17.846
2019-06-28 | 6:36 | -1325010500 | B | 780 | 23.1 | 0.8134 | 18.868
2019-06-29 | 5:55 | -1325010500 | B | 780 | 22.8 | 0.7999 | 21.498
2019-07-01 | 6:25 | -1325010500 | B | 780 | 22.8 | 0.7826 | 27.314
2019-06-26 | 6:06 | -1325010500 | C | 780 | 386.2 | 0.935 | 17.193
2019-06-27 | 6:23 | -1325010500 | C | 780 | 387.5 | 0.9317 | 17.846
2019-06-28 | 6:36 | -1325010500 | C | 780 | 384.9 | 0.8307 | 18.868
2019-06-29 | 5:55 | -1325010500 | C | 780 | 383.7 | 0.9047 | 21.498
2019-07-01 | 6:25 | -1325010500 | C | 780 | 387.8 | 0.8356 | 27.314

## 0622to0624 QE Data
DATE | TIME | SPOT | LASER | WAVELENGTH | POWER | QE | CHARGE
2019-06-22 | 6:11 | -1325010500 | A | 780 | 99.2 | 0.8765 | 13.749
2019-06-23 | 6:21 | -1325010500 | A | 780 | 99.4 | 0.8628 | 15.618
2019-06-24 | 8:31 | -1325010500 | A | 780 | 98.1 | 0.8565 | 16.58
2019-06-22 | 6:11 | -1325010500 | B | 780 | 22.6 | 0.7699 | 13.749
2019-06-23 | 6:21 | -1325010500 | B | 780 | 22.8 | 0.8437 | 15.618
2019-06-24 | 8:31 | -1325010500 | B | 780 | 22.6 | 0.8394 | 16.58
2019-06-22 | 6:11 | -1325010500 | C | 780 | 384.3 | 0.9537 | 13.749
2019-06-23 | 6:21 | -1325010500 | C | 780 | 387.6 | 0.949 | 15.618
2019-06-24 | 8:31 | -1325010500 | C | 780 | 390 | 0.9464 | 16.58