## Sheet1
Insulator Type | How Many Purchased | How Many Good Units now in-use | How Many Good Units Remain, available for use | Notes | on 10" flanges | locations
small white R28 | 5 | 4 | 1 | In use on four HV systems. One insulator, not on flange, used for SF6 tests? Probably still good | HVTS1, HVTS2, CEBAF 130kV gun, 200kV gun. All good | one unit not on 10" flange in EEL 117
small black R28 | 5 | 0 | 5 | One unit studied for SF6 tests, suffered tracking marks but could still be good. John probably tested another for SF6 studies, One unit attached to 10" flange used for Carlos' HV tests | one John's office | 2 virgins in boxes EEL 117. One not on flange tested in SF6 with track marks EEL 117, one not on flange at GTS, one welded on 10" flange in John's office
white R30 | 5 | 0 | 2 | Two damaged during Carlos' HV tests, one coated with ZrO and damaged | one on flange at GTS, used for shed studies, looks to be in good shape | one virgin in box EEL 117. One on 10" flange at GTS. One of the insulators damaged during HV studies looks ok but it was removed from flange by cutting kovar ring
white R30 with SCT coating | 1 | 0 | 0 | resistance too low, spiral cut, tested bad. | Still on 10" flange John's office, could spiral coating be completely removed, and then used as white R30? | Still on 10" flange John's office, could coating be completely removed to obtain another good R30?
black R30 batch#1 | 5 | 0 | 5, sort of good | resistance too low, and gets even lower when hot | One tested, resistance too low, and variable, on 10" flange | 1 at EEL 117, 3 in boxes test cave control room, one on 10" flange at GTS | need to label boxes accordingly, so as not to mix them with R30_batch#2, which works reasonably well
black R30 batch#2 | 5 | 0 | 4 to arrive 11/15 | unit one died at ~ 360 kV, perhaps more cautious conditioning, and/or smaller current limit setpoint would produce more favorable result next time | one punctured insulator on flange
very large FEL inverted insulators | 6 | 0 | 6