## Thicknesses
foil number (measured)	foil number (Mott)	target ladder position	Lebow thickness (nm)	Lebow uncertainty (10%) (nm)	FESEM Thickness (nm)	FESEM uncertainty (nm)
5385B	5385A	15	1000	100	943.7	66.6
3057C	3057A	3	870	87	836.8	47.9
5134B	5134A	4	750	75	774.6	45.7
7028B	7028A	2	625	62.5	561.2	33.7
5275C	5275A	5	500	50	482	29.6
5613D	5613C	14	350	35	389.4	23.5
5613D	5613B	8	350	35	389.4	23.5
7029B	7029A	1	225	22.5	215.2	12.5
No sibling	6845A	12	50	5	50	5
6809B	6809A	13	50	5	52	5.1