## Sheet1
Final Kerr Measurements |  |  |  | at 9.30 mm |  | 10.75 mm is center |  |  | pre stage adjustments | [5 empty] | Reference
Current | Vdc (ave) | 1 | 2 | 3 | V1f (ave) | 1 | 2 | 3 | V2f (ave) | 1 | 2 | 3 | Theta k | E k | B (kG) | theta k | theta deg | E k | E k deg
0 | 16.65 | 16.64 | 16.65 | 16.66 | 0.5103333 | 0.511 | 0.514 | 0.506 | 8.52 | 8.52 | 8.52 | 8.52 | 0.0004190011 | 2.087543e-05 | 0.2061365 | 0.002899266 | 0.1661157 | 0.0001128728 | 0.006467138
50 | 16.67333 | 16.67 | 16.68 | 16.67 | 0.5093333 | 0.511 | 0.507 | 0.51 | 8.445333 | 8.45 | 8.446 | 8.44 | 0.0004147478 | 2.080537e-05 | 0.7653588 | 0.002906851 | 0.1665503 | 0.0001109503 | 0.006356987
100 | 16.65667 | 16.66 | 16.66 | 16.65 | 0.4936667 | 0.495 | 0.49 | 0.496 | 8.415333 | 8.413 | 8.423 | 8.41 | 0.0004136881 | 2.018559e-05 | 0.9320594 | 0.002908302 | 0.1666334 | 0.0001097287 | 0.00628699
150 | 16.66333 | 16.67 | 16.66 | 16.66 | 0.5053333 | 0.5 | 0.505 | 0.511 | 8.343667 | 8.347 | 8.339 | 8.345 | 0.0004100009 | 2.065436e-05 | 1.154347 | 0.002909457 | 0.1666996 | 0.0001090122 | 0.006245939
200 | 16.65633 | 16.66 | 16.656 | 16.653 | 0.478 | 0.475 | 0.476 | 0.483 | 8.343 | 8.369 | 8.348 | 8.312 | 0.0004101405 | 1.954539e-05 | 1.463626 | 0.002908804 | 0.1666622 | 0.0001084219 | 0.006212116
250 | 16.67 | 16.66 | 16.68 | 16.67 | 0.4703333 | 0.469 | 0.47 | 0.472 | 8.349667 | 8.371 | 8.343 | 8.335 | 0.0004101317 | 1.921613e-05 | 1.9162 | 0.002913344 | 0.1669223 | 0.0001051956 | 0.006027266
300 | 16.67333 | 16.68 | 16.65 | 16.69 | 0.4623333 | 0.462 | 0.461 | 0.464 | 8.258667 | 8.274 | 8.27 | 8.232 | 0.0004055807 | 1.88855e-05 | 2.613158 | 0.002920152 | 0.1673124 | 0.0001019083 | 0.005838918
350 | 16.66667 | 16.65 | 16.65 | 16.7 | 0.483 | 0.483 | 0.481 | 0.485 | 8.184333 | 8.186 | 8.194 | 8.173 | 0.000402091 | 1.973759e-05 | 2.851015 | 0.002920553 | 0.1673354 | 0.0001012618 | 0.005801872
400 | 16.65333 | 16.65 | 16.64 | 16.67 | 0.471 | 0.47 | 0.469 | 0.474 | 8.198333 | 8.209 | 8.215 | 8.171 | 0.0004031013 | 1.926263e-05
pat