## Sheet1
Final Kerr Measurements |  |  |  | right side | facing x from laser side |  |  | new zero | 15.4 mm on micrometer |  |  | 12.8 mm center |  |  | Reference
Current | Vdc (ave) | 1 | 2 | 3 | V1f (ave) | 1 | 2 | 3 | V2f (ave) | 1 | 2 | 3 | Theta k | E k | B (kG) | theta k | theta deg | E k | E k deg
0 | 5.106667 | 5.11 | 5.09 | 5.12 | 0.9733333 | 0.973 | 0.971 | 0.976 | 5.642667 | 5.636 | 5.644 | 5.648 | 0.0009047668 | 0.0001298135 | 0.2061365 | 0.002899266 | 0.1661157 | 0.0001128728 | 0.006467138
50 | 5.243333 | 5.26 | 5.28 | 5.19 | 1.006333 | 1.022 | 0.941 | 1.056 | 5.870333 | 5.888 | 5.875 | 5.848 | 0.0009167376 | 0.0001307164 | 0.7653588 | 0.002906851 | 0.1665503 | 0.0001109503 | 0.006356987
100 | 5.38 | 5.39 | 5.41 | 5.34 | 1.100667 | 1.134 | 1.13 | 1.038 | 6.134667 | 6.123 | 6.134 | 6.147 | 0.0009336809 | 0.0001393379 | 0.9320594 | 0.002908302 | 0.1666334 | 0.0001097287 | 0.00628699
150 | 5.416667 | 5.41 | 5.39 | 5.45 | 1.132 | 1.137 | 1.127 | 1.132 | 6.205333 | 6.203 | 6.222 | 6.191 | 0.0009380431 | 0.0001423345 | 1.154347 | 0.002909457 | 0.1666996 | 0.0001090122 | 0.006245939
200 | 5.753333 | 5.75 | 5.77 | 5.74 | 1.178 | 1.195 | 1.179 | 1.16 | 6.629333 | 6.638 | 6.651 | 6.599 | 0.0009434961 | 0.000139451 | 1.463626 | 0.002908804 | 0.1666622 | 0.0001084219 | 0.006212116
250 | 5.753333 | 5.7 | 5.77 | 5.79 | 1.185667 | 1.215 | 1.134 | 1.208 | 6.579 | 6.601 | 6.544 | 6.592 | 0.0009363325 | 0.0001403585 | 1.9162 | 0.002913344 | 0.1669223 | 0.0001051956 | 0.006027266
300 | 5.38 | 5.42 | 5.38 | 5.34 | 1.035333 | 1.044 | 0.994 | 1.068 | 5.918333 | 5.92 | 5.905 | 5.93 | 0.0009007555 | 0.0001310671 | 2.613158 | 0.002920152 | 0.1673124 | 0.0001019083 | 0.005838918
350 | 5.076667 | 5.1 | 5.04 | 5.09 | 0.8463333 | 0.877 | 0.85 | 0.812 | 5.335 | 5.308 | 5.341 | 5.356 | 0.0008604894 | 0.0001135425 | 2.851015 | 0.002920553 | 0.1673354 | 0.0001012618 | 0.005801872
400 | 4.42 | 4.45 | 4.36 | 4.45 | 0.706 | 0.697 | 0.701 | 0.72 | 4.313 | 4.305 | 4.316 | 4.318 | 0.0007990003 | 0.0001087873
[11 empty] | laser spot | -+2
[11 empty] | diameter | 11 -+2