## Summary
Wafer number | material | pieces remaining | notes | Max Pol | Max Pol λ | QE at Max Pol
4724 |  | whole
5129 | GaAs:GaAsP | shards |  | 79 | 790 | 0.14
5245 | GaAs:GaAsP | shards | good tunnel for years
5246 | GaAs:GaAsP | shards
5247 | GaAs:GaAsP | shards
5756 | GaAs:GaAsP | none left | Fall 2015 Run | 85 |  | 1.5
5757 | GaAs:GaAsP | 4 | sibling 5756 , tunnel
75101 |  | 1
75102 |  |  | DBR
75103 |  | 3 | polarization 90% | 90 | 780 | 0.24
75104 |  | 3 | should be DBR, no DBR measured | 91 | 780 | 0.74
75105 |  | ?? |  | 83.6 | 780 | 5
75106 |  | ?? |  | 75.5 | 775 | 1.3
75301 |  | 4
75302 |  |  | DBR
75303 | GaAsSb | 2
75304 |  | 2 |  | 74.7 | 780 | 0.53
75305 |  | 2 |  | 75.6 | 750 | 0.46
733-5 |  | 2 | p=5e19, SLAC
733-7 |  | 2 | p=1e19, SLAC
733-8 |  | 2 | p=2e19, SLAC
B1054 |  | 2 pcs
b1055 |  | 4
B1057 |  | 4
B1058 |  | 4
B705 |  | 4
B885 |  | 4
B886 |  | 4
G1091 |  |  | antimony doped set?
G1094
G1145

## 5129
M:\inj_group\MottPolarimeters\MicroMott\Data\SVT_Tests

## 75103
first activate at 3-4-2016 | [7 empty] | first activation
measure at 3-4-2016 17:23 |  |  |  | measure at 3-4-2016 17:33 |  |  |  | measured @ 3-4-2016
wavelength | current | power | QE | wavelength | current | power | QE | Run num | Wavelength | Asym11 | error11 | Pol11 | error11
nm | nA | uW | % | nm | nA | uW | % | 6675 | 720 | 5.237 | 0.2 | 26.05473 | 0.9950249
500 | 10.327 | 6.299 | 0.4065877 | 710 | 779.3 | 305.945 | 0.4448613 | 6676 | 725 | 5.622 | 0.187 | 27.97015 | 0.9303483
510 | 142.02 | 10.998 | 3.139694 | 715 | 517 | 274.978 | 0.326068 | 6677 | 730 | 6.098 | 0.215 | 30.33831 | 1.069652
520 | 138.75 | 10.928 | 3.027685 | 720 | 408.9 | 259.65 | 0.2712177 | 6678 | 735 | 6.498 | 0.273 | 32.32836 | 1.358209
530 | 224.6 | 16.378 | 3.208446 | 725 | 327.2 | 223.285 | 0.2506325 | 6679 | 740 | 6.725 | 0.21 | 33.45771 | 1.044776
540 | 232.9 | 16.65 | 3.212057 | 730 | 288.5 | 207.407 | 0.2362769 | 6680 | 745 | 7.76 | 0.127 | 38.60697 | 0.6318408
550 | 342.2 | 24.305 | 3.174266 | 735 | 271.5 | 202.542 | 0.2261461 | 6681 | 750 | 8.871 | 0.152 | 44.13433 | 0.7562189
560 | 413.6 | 29.561 | 3.098097 | 740 | 233.8 | 178.273 | 0.2197601 | 6682 | 755 | 9.975 | 0.241 | 49.62687 | 1.199005
570 | 453.3 | 32.742 | 3.011808 | 745 | 200.6 | 154.537 | 0.2160548 | 6683 | 760 | 11.49 | 0.206 | 57.16418 | 1.024876
580 | 511.9 | 37.497 | 2.918652 | 750 | 192 | 151.848 | 0.2090512 | 6684 | 765 | 13.41 | 0.183 | 66.71642 | 0.9104478
590 | 596.1 | 44.5 | 2.815327 | 755 | 180.98 | 147.364 | 0.2017037 | 6685 | 770 | 15.74 | 0.232 | 78.30846 | 1.154229
600 | 670.6 | 51.157 | 2.709124 | 760 | 145.55 | 123.539 | 0.1922278 | 6686 | 775 | 17.07 | 0.204 | 84.92537 | 1.014925
610 | 783.6 | 61.82 | 2.576661 | 765 | 121.94 | 110.961 | 0.1781296 | 6687 | 780 | 18.12 | 0.18 | 90.14925 | 0.8955224
620 | 876.9 | 71.358 | 2.457748 | 770 | 111.37 | 112.216 | 0.1598249 | 6688 | 785 | 17.78 | 0.222 | 88.45771 | 1.104478
630 | 821.4 | 67.151 | 2.407595 | 775 | 86.47 | 94.58 | 0.1462804 | 6689 | 790 | 17.87 | 0.278 | 88.90547 | 1.383085
640 | 907.8 | 76.66 | 2.294368 | 780 | 68.75 | 82.819 | 0.1319684 | 6690 | 795 | 16.32 | 0.235 | 81.19403 | 1.169154
650 | 929.8 | 79.817 | 2.222299 | 785 | 49.11 | 66.936 | 0.1158943 | 6691 | 800 | 14.22 | 0.351 | 70.74627 | 1.746269
660 | 897.8 | 78.941 | 2.136755 | 790 | 35.67 | 59.885 | 0.09349312
670 | 883 | 80.407 | 2.032421 | 795 | 23.46 | 51.25 | 0.07139844 | second activation
680 | 839.7 | 79.958 | 1.915027 | 800 | 15.351 | 46.726 | 0.05092251 | measured @ 3-8-2016
690 | 717.7 | 76.329 | 1.689764 |  |  |  |  | Run num | Wavelength | Asym11 | error11 | Pol11 | error11
700 | 427.6 | 68.58 | 1.104495 |  |  |  |  | 6693 | 720 | 5.214 | 0.364 | 25.9403 | 1.810945
710 | 167.21 | 56.627 | 0.5157058 |  |  |  |  | 6694 | 725 | 5.355 | 0.194 | 26.64179 | 0.9651741
720 | 92.74 | 50.381 | 0.3170221 |  |  |  |  | 6695 | 730 | 5.382 | 0.161 | 26.77612 | 0.800995
730 | 69.14 | 43.483 | 0.2700901 |  |  |  |  | 6696 | 735 | 6.108 | 0.134 | 30.38806 | 0.6666667
740 | 56.66 | 38.113 | 0.2491113 |  |  |  |  | 6697 | 740 | 6.634 | 0.175 | 33.00498 | 0.8706468
750 | 44.51 | 31.458 | 0.2339305 |  |  |  |  | 6698 | 745 | 7.171 | 0.169 | 35.67662 | 0.840796
760 | 32.05 | 24.75 | 0.2112812 |  |  |  |  | 6699 | 750 | 8.103 | 0.175 | 40.31343 | 0.8706468
770 | 23.18 | 21.602 | 0.1728027 |  |  |  |  | 6700 | 755 | 9.455 | 0.201 | 47.0398 | 1
780 | 14.273 | 16.33 | 0.1389492 |  |  |  |  | 6701 | 760 | 11.3 | 0.198 | 56.21891 | 0.9850746
790 | 7.581 | 12.453 | 0.09555361 |  |  |  |  | 6702 | 765 | 13.4 | 0.188 | 66.66667 | 0.9353234
800 | 3.163 | 10.137 | 0.04836391 |  |  |  |  | 6703 | 770 | 15.27 | 0.158 | 75.97015 | 0.7860697
[8 empty] | 6704 | 775 | 16.91 | 0.195 | 84.12935 | 0.9701493
second activate at 3-7-2016 | [7 empty] | 6705 | 780 | 17.73 | 0.189 | 88.20896 | 0.9402985
measure at 3-7-2016 16:37 |  |  |  | measure at 3-7-2016 16:45 |  |  |  | 6706 | 785 | 17.75 | 0.154 | 88.30846 | 0.7661692
wavelength | current | power | QE | wavelength | current | power | QE | 6707 | 790 | 17.76 | 0.181 | 88.35821 | 0.9004975
nm | nA | uW | % | nm | nA | uW | % | 6708 | 795 | 17.39 | 0.168 | 86.51741 | 0.8358209
500 | 6.694 | 4.774 | 0.3477403 | 710 | 171.58 | 37.603 | 0.7969067 | 6709 | 800 | 16.27 | 0.169 | 80.94527 | 0.840796
510 | 137.75 | 8.528 | 3.927317 | 715 | 125.34 | 35.261 | 0.6164682
520 | 128.93 | 8.206 | 3.74663 | 720 | 106.44 | 35.205 | 0.5207026
530 | 200.1 | 11.12 | 4.210058 | 725 | 88.14 | 31.481 | 0.4788596
540 | 215.5 | 11.616 | 4.260088 | 730 | 81.55 | 30.705 | 0.4511424
550 | 309.5 | 16.099 | 4.334318 | 735 | 77.41 | 30.043 | 0.4346985
560 | 381.2 | 19.643 | 4.297132 | 740 | 68.27 | 27.287 | 0.4192413
570 | 421.4 | 21.94 | 4.178349 | 745 | 57.33 | 23.302 | 0.4095002
580 | 482.9 | 25.388 | 4.066515 | 750 | 54.27 | 22.672 | 0.3957586
590 | 570 | 30.125 | 3.976651 | 755 | 49.05 | 21.001 | 0.3835957
600 | 651.8 | 35.084 | 3.839509 | 760 | 38.45 | 17.4 | 0.3605414
610 | 764.8 | 42.035 | 3.698526 | 765 | 31.23 | 15.213 | 0.3327495
620 | 865.4 | 48.303 | 3.583214 | 770 | 27.6 | 14.869 | 0.2989223
630 | 813.2 | 45.417 | 3.524196 | 775 | 21.57 | 12.79 | 0.2698358
640 | 913.2 | 52.114 | 3.395105 | 780 | 17.026 | 11.264 | 0.2402963
650 | 942.1 | 54.527 | 3.29605 | 785 | 12.12 | 9.288 | 0.2061258
660 | 921.3 | 54.071 | 3.201212 | 790 | 8.931 | 8.716 | 0.1608339
670 | 911.1 | 55.097 | 3.060448 | 795 | 5.637 | 7.54 | 0.1166088
680 | 873.5 | 54.674 | 2.913365 | 800 | 3.596 | 7.141 | 0.07805349
690 | 750.1 | 52.706 | 2.557595
700 | 450.6 | 47.827 | 1.668944
710 | 183.1 | 39.715 | 0.8051877
720 | 107.22 | 35.496 | 0.5202182
730 | 81.99 | 30.901 | 0.4506996
740 | 68.72 | 27.471 | 0.4191782
750 | 54.38 | 22.69 | 0.3962462
760 | 38.33 | 17.249 | 0.3625626
770 | 27.54 | 14.804 | 0.2995821
780 | 17.017 | 11.229 | 0.2409179
790 | 8.962 | 8.679 | 0.1620802
800 | 3.623 | 7.084 | 0.0792723

## 75104
first activate at 11-19-2015 | [23 empty] | Polarization | measured @ 11-23-2015
measure at 11-19-2015 17:53 |  |  |  | measure at 11-19-2015 18:08 |  |  |  | measure at 11-20-2015 9:20 |  |  |  | measure at 11-24-2015 17:36 |  |  |  | measure at 11-25-2015 10:39 |  |  |  | measure at 12-3-2015 17:00 |  |  |  |  | Run num | Wavelength | Asym11 | error11 | Pol11 | error11
wavelength | current | power | QE | wavelength | current | power | QE | wavelength | current | power | QE | wavelength | current | power | QE | wavelength | current | power | QE | wavelength | current | power | QE |  | 6634 | 700 | 3.072 | 0.305 | 15.28358 | 1.517413
nm | nA | uW | % | nm | nA | uW | % | nm | nA | uW | % | nm | nA | uW | % | nm | nA | uW | % | nm | nA | uW | % |  | 6635 | 705 | 3.771 | 0.193 | 18.76119 | 0.960199
450 | 0.378 | 0.096 | 1.085 | 690 | 1073 | 42.747 | 4.510936 | 480 | 1.073 | 0.658 | 0.4212639 | 450 | 0.277 | 0.109 | 0.700265 | 720 | 103.1 | 9.276 | 1.914199 | 650 | 895.7 | 14.291 | 11.95662 |  | 6636 | 710 | 4.124 | 0.141 | 20.51741 | 0.7014925
460 | 1.093 | 0.107 | 2.753596 | 695 | 1700.2 | 42.639 | 7.114262 | 490 | 64.92 | 1.058 | 15.5281 | 455 | 0.537 | 0.111 | 1.318444 | 722 | 101.42 | 9.201 | 1.893098 | 655 | 811.1 | 13.583 | 11.3047 |  | 6637 | 715 | 4.213 | 0.195 | 20.9602 | 0.9701493
470 | 15.858 | 0.303 | 13.80796 | 700 | 1096.8 | 40.121 | 4.842608 | 500 | 65.69 | 1.086 | 15.00103 | 460 | 1.627 | 0.124 | 3.536957 | 724 | 97.52 | 8.969 | 1.862228 | 660 | 861.9 | 14.552 | 11.12787 |  | 6638 | 720 | 4.281 | 0.123 | 21.29851 | 0.6119403
480 | 35.85 | 0.587 | 15.77726 | 705 | 723.7 | 37.628 | 3.382829 | 510 | 113.49 | 1.813 | 15.21988 | 465 | 5.955 | 0.188 | 8.446809 | 726 | 91.6 | 8.559 | 1.827921 | 665 | 868.9 | 14.872 | 10.89433 |  | 6639 | 725 | 4.734 | 0.148 | 23.55224 | 0.7363184
490 | 56.11 | 0.894 | 15.88285 | 710 | 505.2 | 33.321 | 2.647943 | 520 | 105.63 | 1.688 | 14.92221 | 470 | 16.891 | 0.355 | 12.5531 | 728 | 88.37 | 8.384 | 1.795328 | 670 | 852.3 | 14.769 | 10.68042 |  | 6640 | 730 | 5.44 | 0.191 | 27.06468 | 0.9502488
500 | 56.97 | 0.921 | 15.34046 | 715 | 396.7 | 29.711 | 2.315584 | 530 | 157.52 | 2.422 | 15.21624 | 475 | 39.26 | 0.707 | 14.49636 | 730 | 86.85 | 8.334 | 1.770171 | 675 | 796.2 | 14.009 | 10.44078 |  | 6641 | 735 | 6.298 | 0.156 | 31.33333 | 0.7761194
510 | 95.37 | 1.485 | 15.61481 | 720 | 369.2 | 29.496 | 2.155697 | 540 | 190.3 | 2.855 | 15.30596 | 480 | 43.37 | 0.767 | 14.60745 | 732 | 83.57 | 8.101 | 1.747521 | 680 | 814.9 | 14.668 | 10.13086 |  | 6642 | 740 | 7.399 | 0.193 | 36.81095 | 0.960199
520 | 87.63 | 1.368 | 15.27513 | 725 | 316.5 | 26.057 | 2.077461 | 550 | 266.1 | 3.965 | 15.13076 | 485 | 55.54 | 0.976 | 14.5491 | 734 | 82.01 | 7.989 | 1.734203 | 685 | 756.5 | 14.168 | 9.66566 |  | 6643 | 745 | 8.801 | 0.154 | 43.78607 | 0.7661692
530 | 132.51 | 1.989 | 15.5869 | 730 | 296.5 | 25.064 | 2.009431 | 560 | 337.6 | 5.001 | 14.94787 | 490 | 66.26 | 1.162 | 14.43015 | 736 | 78.19 | 7.69 | 1.713045 | 690 | 685.5 | 14.205 | 8.67239 |  | 6644 | 750 | 10.66 | 0.161 | 53.03483 | 0.800995
540 | 159.84 | 2.342 | 15.67208 | 735 | 280.8 | 24.307 | 1.948947 | 570 | 369.4 | 5.465 | 14.70461 | 495 | 67.39 | 1.203 | 14.03286 | 738 | 76.67 | 7.629 | 1.688586 | 695 | 536.1 | 13.744 | 6.959364 |  | 6645 | 755 | 13.12 | 0.167 | 65.27363 | 0.8308458
550 | 219.5 | 3.183 | 15.54737 | 740 | 251.5 | 22.257 | 1.893483 | 580 | 430.9 | 6.358 | 14.48938 | 500 | 67.99 | 1.266 | 13.31874 | 740 | 73.29 | 7.385 | 1.662969 | 700 | 354.9 | 12.96 | 4.850926 |  | 6646 | 760 | 15.03 | 0.113 | 74.77612 | 0.5621891
560 | 284.2 | 4.082 | 15.41646 | 745 | 207.3 | 18.731 | 1.84206 | 590 | 524.4 | 7.694 | 14.32452 | 505 | 105.43 | 1.884 | 13.74085 | 742 | 70.16 | 7.107 | 1.649761 | 705 | 228.1 | 12.193 | 3.290389 |  | 6647 | 765 | 16.69 | 0.145 | 83.03483 | 0.721393
570 | 311 | 4.444 | 15.22415 | 750 | 193.2 | 18.08 | 1.766726 | 600 | 618.4 | 9.077 | 14.07984 | 510 | 123.27 | 2.136 | 14.03161 | 744 | 63.68 | 6.528 | 1.625817 | 710 | 150.49 | 10.849 | 2.422598 |  | 6648 | 770 | 17.47 | 0.111 | 86.91542 | 0.5522388
580 | 370.2 | 5.278 | 14.99549 | 755 | 166.26 | 16.324 | 1.672769 | 610 | 750.9 | 11.065 | 13.79503 | 515 | 104.74 | 1.842 | 13.69107 | 746 | 59.54 | 6.2 | 1.596247 | 715 | 117.08 | 9.853 | 2.060772 |  | 6649 | 775 | 18.08 | 0.174 | 89.95025 | 0.8656716
590 | 452.3 | 6.429 | 14.78607 | 760 | 125.7 | 13.456 | 1.524149 | 620 | 883 | 13.091 | 13.49018 | 520 | 115.46 | 2.015 | 13.66391 | 748 | 59.1 | 6.22 | 1.575133 | 720 | 107.25 | 9.839 | 1.877308 |  | 6650 | 780 | 18.24 | 0.179 | 90.74627 | 0.8905473
600 | 537.5 | 7.646 | 14.52829 | 765 | 100.46 | 11.813 | 1.378457 | 630 | 837 | 12.469 | 13.21219 | 525 | 129.48 | 2.194 | 13.9389 | 750 | 56.39 | 6.03 | 1.546127 | 725 | 90.2 | 8.609 | 1.791998 |  | 6651 | 785 | 18.08 | 0.177 | 89.95025 | 0.880597
610 | 652.2 | 9.324 | 14.21904 | 770 | 87.45 | 11.425 | 1.232635 | 640 | 945.7 | 14.276 | 12.83478 | 530 | 179 | 2.915 | 14.36681 | 752 | 48.88 | 5.319 | 1.515322 | 730 | 86.83 | 8.562 | 1.722636 |  | 6652 | 790 | 17.49 | 0.151 | 87.01493 | 0.7512438
620 | 768.2 | 11.023 | 13.93813 | 775 | 66.85 | 9.934 | 1.076706 | 650 | 991.1 | 15.181 | 12.45447 | 535 | 209.9 | 3.316 | 14.67121 | 754 | 48.34 | 5.413 | 1.468652 | 735 | 82.26 | 8.271 | 1.677896 |  | 6656 | 795 | 14.7 | 0.185 | 73.13433 | 0.920398
630 | 730.3 | 10.535 | 13.64419 | 780 | 47.25 | 8.681 | 0.8652849 | 660 | 951.1 | 14.814 | 12.06234 | 540 | 185.6 | 2.929 | 14.55079 | 756 | 45.63 | 5.271 | 1.419899 | 740 | 74.4 | 7.628 | 1.634377 |  | 6655 | 800 | 11.28 | 0.35 | 56.1194 | 1.741294
640 | 828.9 | 12.076 | 13.29905 | 785 | 28.58 | 7.292 | 0.6191097 | 670 | 936.6 | 14.934 | 11.60713 | 545 | 224.3 | 3.524 | 14.48167 | 758 | 41.79 | 4.971 | 1.375248 | 745 | 61.43 | 6.465 | 1.58153
650 | 867.6 | 12.824 | 12.90638 | 790 | 16.424 | 6.794 | 0.3794443 | 680 | 887.2 | 14.775 | 10.94982 | 550 | 279.7 | 4.3 | 14.66503 | 760 | 36.58 | 4.508 | 1.323939 | 750 | 58.46 | 6.308 | 1.532243 |  | measured @ 12-3-2015
660 | 834.9 | 12.535 | 12.51376 | 795 | 8.52 | 5.86 | 0.2267757 | 690 | 694 | 14.256 | 8.748516 | 555 | 338.4 | 5.163 | 14.64391 | 762 | 32.78 | 4.203 | 1.26916 | 755 | 50.99 | 5.786 | 1.447376 |  | Run num | Wavelength | Asym11 | error11 | Pol11 | error11
670 | 813.9 | 12.567 | 11.98633 | 800 | 4.947 | 5.521 | 0.1388852 | 700 | 326.2 | 12.832 | 4.503117 | 560 | 341 | 5.205 | 14.50666 | 764 | 28.43 | 3.784 | 1.219422 | 760 | 39.01 | 4.79 | 1.328766 |  | 6658 | 720 | 4.205 | 0.248 | 20.9204 | 1.233831
680 | 769.9 | 12.376 | 11.34401 | 805 | 2.865 | 4.56 | 0.09677999 | 710 | 153.79 | 10.789 | 2.489489 | 565 | 347.5 | 5.307 | 14.37073 | 766 | 30.33 | 4.214 | 1.16512 | 765 | 31.48 | 4.222 | 1.208584 |  | 6659 | 725 | 4.699 | 0.186 | 23.37811 | 0.9253731
690 | 617.1 | 11.857 | 9.353051 | 810 | 2.179 | 4.025 | 0.08287585 | 720 | 114.47 | 9.497 | 2.075843 | 570 | 392.3 | 5.971 | 14.29282 | 768 | 27.07 | 3.94 | 1.109309 | 770 | 26.75 | 4.048 | 1.064178 |  | 6660 | 730 | 5.224 | 0.198 | 25.99005 | 0.9850746
700 | 300.6 | 10.752 | 4.952487 |  |  |  |  | 730 | 92.74 | 8.18 | 1.925806 | 575 | 415.5 | 6.32 | 14.17777 | 770 | 25.24 | 3.828 | 1.061814 | 775 | 20.53 | 3.489 | 0.9414732 |  | 6661 | 735 | 5.831 | 0.214 | 29.00995 | 1.064677
710 | 138.82 | 9.016 | 2.689066 |  |  |  |  | 740 | 79.3 | 7.276 | 1.826293033 | 580 | 459.2 | 6.967 | 14.09126 | 772 | 23.08 | 3.675 | 1.008748 | 780 | 14.915 | 3.054 | 0.7763925 |  | 6662 | 740 | 6.831 | 0.2 | 33.98507 | 0.9950249
720 | 100.59 | 7.851 | 2.206577 |  |  |  |  | 750 | 60.5 | 5.849 | 1.71015 | 585 | 510.7 | 7.74 | 13.98591 | 774 | 20.45 | 3.445 | 0.9510094 | 785 | 9.233 | 2.539 | 0.5744235 |  | 6663 | 745 | 8.215 | 0.183 | 40.87065 | 0.9104478
730 | 80.73 | 6.714 | 2.042455 |  |  |  |  | 760 | 39 | 4.338 | 1.466841 | 590 | 553.6 | 8.388 | 13.87099 | 776 | 17.752 | 3.199 | 0.8867333 | 790 | 5.529 | 2.386 | 0.363723 |  | 6664 | 750 | 10.31 | 0.153 | 51.29353 | 0.761194
740 | 68.74 | 5.946 | 1.937201 |  |  |  |  | 770 | 26.87 | 3.678 | 1.176486 | 595 | 561.3 | 8.519 | 13.73128 | 778 | 15.584 | 3.036 | 0.8181242 | 795 | 2.873 | 2.038 | 0.2198801 |  | 6665 | 755 | 12.41 | 0.153 | 61.74129 | 0.761194
750 | 52.95 | 4.828 | 1.813256 |  |  |  |  | 780 | 14.425 | 2.815 | 0.8146377 | 600 | 649.8 | 9.907 | 13.55526 | 780 | 13.573 | 2.933 | 0.7356833 | 800 | 1.684 | 1.954 | 0.1335824 |  | 6666 | 760 | 14.32 | 0.235 | 71.24378 | 1.169154
760 | 34.57 | 3.599 | 1.567204 |  |  |  |  | 790 | 4.885 | 2.207 | 0.3474216 | 605 | 753.5 | 11.511 | 13.41642 | 782 | 11.611 | 2.816 | 0.6538105 | [5 empty] | 6667 | 765 | 16.33 | 0.198 | 81.24378 | 0.9850746
770 | 23.97 | 3.042 | 1.268936 |  |  |  |  | 800 | 1.014 | 1.792 | 0.08770647 | 610 | 788.4 | 12.086 | 13.26038 | 784 | 9.476 | 2.654 | 0.5647156 | [5 empty] | 6668 | 770 | 17.27 | 0.126 | 85.9204 | 0.6268657
780 | 13.123 | 2.301 | 0.9066582 |  |  |  |  | 810 | 0.51 | 1.305 | 0.05982688 | 615 | 859.4 | 13.224 | 13.10325 | 786 | 7.448 | 2.445 | 0.4805736 | [5 empty] | 6669 | 775 | 17.37 | 0.182 | 86.41791 | 0.9054726
790 | 4.727 | 1.799 | 0.4124288 | [8 empty] | 620 | 911.6 | 14.096 | 12.93417 | 788 | 6.419 | 2.638 | 0.3829024 | [5 empty] | 6670 | 780 | 17.83 | 0.191 | 88.70647 | 0.9502488
800 | 1.017 | 1.462 | 0.1078215 | [8 empty] | 625 | 901.3 | 14.002 | 12.77088 | 790 | 4.601 | 2.302 | 0.3137195 | [5 empty] | 6671 | 785 | 17.61 | 0.26 | 87.61194 | 1.293532
[12 empty] | 630 | 856.5 | 13.344 | 12.63346 | 792 | 3.436 | 2.06 | 0.2611454 | [5 empty] | 6672 | 790 | 17.25 | 0.219 | 85.8209 | 1.089552
[12 empty] | 635 | 952 | 14.916 | 12.46329 | 794 | 2.634 | 2.02 | 0.2036412 | [5 empty] | 6673 | 795 | 14.69 | 0.181 | 73.08458 | 0.9004975
[12 empty] | 640 | 967.9 | 15.232 | 12.31162 | 796 | 2.01 | 1.825 | 0.1715702 | [5 empty] | 6674 | 800 | 11.66 | 0.32 | 58.00995 | 1.59204
[12 empty] | 645 | 936.4 | 14.822 | 12.14553 | 798 | 1.659 | 1.879 | 0.137195
[12 empty] | 650 | 1005.7 | 16.049 | 11.95443 | 800 | 1.402 | 1.887 | 0.1151616
[12 empty] | 655 | 935.7 | 15.014 | 11.79833
[12 empty] | 660 | 974.1 | 15.777 | 11.59997
[12 empty] | 665 | 988.2 | 16.118 | 11.4323
[12 empty] | 670 | 959.7 | 15.862 | 11.19759
[12 empty] | 675 | 910 | 15.255 | 10.9584
[12 empty] | 680 | 915.9 | 15.745 | 10.60763
[12 empty] | 685 | 840.3 | 15.318 | 9.930324
[12 empty] | 690 | 722.3 | 15.214 | 8.53192
[12 empty] | 695 | 535.1 | 14.51 | 6.579675
[12 empty] | 700 | 341.6 | 13.623 | 4.4419
[12 empty] | 705 | 221.9 | 12.76 | 3.058716
[12 empty] | 710 | 154.8 | 11.393 | 2.372992
[12 empty] | 715 | 120.09 | 9.994 | 2.08393
[12 empty] | 720 | 111.33 | 9.906 | 1.935544
[12 empty] | 725 | 95.37 | 8.753 | 1.863539
[12 empty] | 730 | 89.31 | 8.492 | 1.786442
[12 empty] | 735 | 83.75 | 8.136 | 1.736634
[12 empty] | 740 | 75.31 | 7.47 | 1.689359
[12 empty] | 745 | 61.87 | 6.289 | 1.637434
[12 empty] | 750 | 57.82 | 6.08 | 1.572298
[12 empty] | 755 | 49.05 | 5.499 | 1.464974
[12 empty] | 760 | 37.41 | 4.551 | 1.341186
[12 empty] | 765 | 29.6 | 3.995 | 1.200978
[12 empty] | 770 | 25.63 | 3.857 | 1.070114
[12 empty] | 775 | 19.68 | 3.383 | 0.9307715
[12 empty] | 780 | 13.795 | 2.954 | 0.7424006
[12 empty] | 785 | 8.166 | 2.465 | 0.5232925
[12 empty] | 790 | 4.675 | 2.326 | 0.3154761
[12 empty] | 795 | 2.384 | 1.984 | 0.1874214
[12 empty] | 800 | 1.409 | 1.901 | 0.1148843

## 75105
m:/inj_group/wei/

## 75106
m:/inj_group/wei

## 75304
m:/inj_group/wei

## 75305
m:/inj_group/wei

## G1092
M:\inj_group\MottPolarimeters\MicroMott\Data\SVT_Tests

## G1146
M:\inj_group\MottPolarimeters\MicroMott\Data\SVT_Tests