## Summary
Wafer number | material | pieces remaining | notes | Max Pol | Max Pol λ | QE at Max Pol
Non-arsenic capped
4577 |  | shards
4578 |  | one piece remains
4721 |  | two pieces remain
4722 |  | shard
4723 |  | whole wafer | stored in dry box
4724 | ? | whole
Free material from SLAC related to dopant density optimization, the surface layer, no arsenic cap
733-5 |  | 2 | p=5e19, SLAC
733-7 |  | 2 | p=1e19, SLAC
733-8 |  | 2 | p=2e19, SLAC
Wafers below this line were aresenic capped
5121 | GaAs:GaAsP | gone
5128 | GaAs:GaAsP | gone
5129 | GaAs:GaAsP | one piece | glued to cover slip | 79 | 790 | 0.14
5245 | GaAs:GaAsP | shards | used in tunnel | 84 | 780 | 0.9
5246 | GaAs:GaAsP | shards | used in tunnel
5247 | GaAs:GaAsP | shards | used in tunnel
5756 | GaAs:GaAsP | none left | Fall 2015 Run | 85 |  | 1.5
5757 | GaAs:GaAsP | 4 | sibling 5756 , tunnel
samples for DBR study (some have no DBR)
75101 |  | 1 | no DBR, standard wafer
75102 |  |  | DBR
75103 |  | 3 | polarization 90% | 90 | 780 | 0.24 | good candidate for CEBAF
75104 |  | 3 | should be DBR, no DBR measured | 91 | 780 | 0.74 | good candidate for CEBAF
75105 |  | ?? | DBR | 83.6 | 780 | 5 | Appl. Phys. Lett. 109, 252104 (2016)
75106 |  | ?? | DBR | 75.5 | 775 | 1.3
not sure what the "B" designation refers to. Many wafers bought when times were good, but few (none?) analyzed
B1054 |  | 2 pcs
B1055 |  | 4
B1057 |  | 4
B1058 |  | 4
B705 |  | 4
B885 |  | 4
B886 |  | 4
samples containing Sb
G1091 | GaAsSb0.176/Al0.4GaAs 1.2/4 nm 20SL
G1092 | GaAsSb0.173/Al0.4GaAs 1.2/4 nm 20SL |  |  | 73.1 | 790 | 0.041
G1094 | GaAsSb0.167/Al0.4GaAs 1.2/4 nm 20SL
G1145
G1146 | GaAsSb0.165/Al0.4GaAs 1.2/4 nm 20SL
75301 | GaAsSb0.14/Al0.38GaAs 1.5/4 nm 20SL | 4
75302 | GaAsSb0.15/Al0.38GaAs1.5/4 nm 20SLWith DBR |  | DBR
75303 | GaAsSb0.15/Al0.36GaAs1.5/4 nm 15SL | 2
75304 | GaAsSb0.147/Al0.38GaAs1.2/2.4 nm 30SL | 2 |  | 74.7 | 780 | 0.53
75305 | GaAsSb0.115/Al0.38GaAs1.2/2.4 nm 30SL | 2 |  | 75.6 | 750 | 0.46

## 5129
M:\inj_group\MottPolarimeters\MicroMott\Data\SVT_Tests

## 5245
LLGUN2: photocathode 5245-3 heated
1435643 ELOG POLOG grames The LLGUN2 superlattice photocathode 5245-3 puck#6 was moved to the Prep heater location and ramped to 500 C in 65 minutes and soaked (8.4 Amps) for 71 minutes; final temperature 514 C. Peak Prep IP current ~325 nA during heat ramp, but falling after 423 C, ultimately 170 nA at
grames - 2008-08-11 22:01
injector work summary
1428129 ELOG POLOG grames poelker dumas The LLGUN2 superlattice photocathode SLSP-5245-3 was heated, cooled and activated today with good QE ~0.8%. Gun HV and beam were restored using spot 1120/1060 to reference orbit saved this morning. The total task time was 10h10m and during that time 2 hours
grames - 2008-05-08 17:21
LLGUN2 photocathode activated
1420269 ELOG POLOG grames Yesterday, we heated LLGUN2 photocathode SLSP-5245-3 puck#6 for 90min at ~515C, then cooled ~10hrs to 26C. Today, activated w/ 5mm mask, bias=4 (73V), 773nm diode laser w/ ~15 yo-yo's. Final QE ~0.85% @780nm, however, this will likely grow some more over the next day. We again had
grames - 2008-03-18 14:03
Gun2 work summary
course in the upcoming ~weeks. In the near term, I removed SLSP 5245-3 on puck #6 and put on storage
grames - 2008-06-11 17:18
LLGun2: SLSP-5246-1, 1st activation
scans show evidence of graded QE in upper left corner similar to that of activations for SLSP-5245
grames - 2008-06-12 13:46
BS: (summary) Polarization vs. SCL test plan
1427841 ELOG POLOG grames Earlier today I measured the polarization of the SLSP-5245-3 photocathode in LLGUN2 as a function of incident laser power and QE, to the extent SCL and photocathode degradation are important. I measured the electron polarization three times at laser power spanning
grames - 2008-05-06 14:32

## 5246
Laser C 0-Surface Charge Limit Measurement
1438338 POLOG grames User Comments: Fresh SL5246-4. Laser C Wavelength 780.0 Gun 2 Spot (720,720) Data file name: /cs/prohome/apps/a/autoSCL/2-2/fileio/data/080926.144419.c
grames - 2008-09-26 14:47
Analyzing power superlattice 5246 in micromott
1451483 POLOG marcy Analyzing power measured in the micromott for SL 5246. Half wave plate rotated, 790 nm diode laser, power and photocurrent measured (room dark for accurate low power
marcy - 2009-01-08 15:41
LLGUN2: puck#2 (SLSP 5246-4) heat cleaned
1464510 ELOG POLOG grames Following LLGUN2 laser alignment puck#4 (bulk GaAs) was moved from HV to Prep SM #1 and puck#2 (strained layer superlattice 5246-4) was moved to the heater position, ramped to 500C and soaked for 55 min. Details are in paper log, but initial Prep ~4.9nA, RGA degas burst to
grames - 2009-04-06 14:18
LLGUN2: SL5246-4 superlattice activated very well
1438226 ELOG POLOG grames First activation of SL5246-4 on puck#2 went well with 17 yo-yo's using Cs=4.4Amps and NF3, Prep UHV for each about 20-30nA above baseline. Again, activated with ND filters, vacuum window mask and lights off to limit ambient light, using 773nm diode laser. Bias was
grames - 2008-09-25 11:29
Gun2: First heat cycle for SLSP-5246-1
1432878 ELOG POLOG grames 22:00- The gun2 photocathode SLSP-5246-1 was heated for the first time. Prep initial conditions were ~6nA @ ~27 degC. Puck heated to ~500 C in ~90 min. Typical peak pump current is ~0.1 uA at ~500 C. For this arsenic capped sample, pressure rise began at ~330 degC and rolled
grames - 2008-06-11 23:10
Superlattice 5246 ready for Gun3
1435515 POLOG poelker John and I anodized superlattice 5246 and I mounted it to stalk#1. Anodized using the new tool, no problems. I used indium foil on the stalk, un-heated in air, tantalum cup added without problems. The wafer looks very good, with uniform anodization and clean central area. The wafer
webrun - 2008-08-07 15:47
Start of run number 6656: Run_type=Production e+,DAQ_type=Semi-Integrated,target_type=0.1 mm Tungsten,beam_p0=8.28,beam_current=0.380,spect_p=3.22,HWP_type=OUT,jaw_jawL=34.92,jaw_jawR=-36.8,spect_current=79.69,mag_current=-60A,comment_text=Production IN
PEPPo Detector HV CsI-9 READ:-1.19774 PEPPo Detector HV COSMIC-1 READ:-1.5246 PEPPo Detector HV COSMIC-2
idaq - 2012-06-23 05:47

## 5247
Start of run number 8672: Run_type=Parity Quality,comment_text=20 uA from Hall A laser
(counts): 5247 Beam Current Low Channel (uA): 8.84722 Beam Current Low Channel (counts): 65535 Beam Current
idaq - 2016-10-19 10:58 - 1 comment
Gun2 puck reconfiguration
3347363 ELOG POLOG grames Moved pucks in Gun2 as follows: Puck#3-5247-4 nominal for physics, SM1-A Puck#8-5247-1 used for physics 2009-2014, minor cracks at large radius, SM1-B Puck#6-5756-6 tested Feb 2010, P~80%, AP~8%, major cracks, SM2-A Puck#9-5756-4 believe As cap still exists, ready on stalk for
grames - 2015-08-03 09:55
Gun2 photocathode inventory
Status Present location 3 SL-5247-4 Activated twice, high-P, QE HV electrode 6 SL-5756-6 Badly cracked, P=80%, AP=8% PREP SM#2 8 SL-5247-1 Used 7/2009-12/2014, minor edge cracks PREP SM#1 9 SL-5756-4 Installed
grames - 2015-07-30 13:50
Gun2 SLSP-5247-1 Puck#3 activated successfully
3316714 MOTTLOG POLOG ELOG SLSP-5247-1 puck#3 (sibling of SLSP-5247-4 puck #8 used for many years w/ high polarization) was heat cleaned yesterday to 500C, then heat soaked at ~500C for 10min today w/ <900nA IP, then cooled to 29C and finally activated with 17 yo-yo's of Cs 4.5A and NF3
grames - 2015-01-07 18:10
SL 5247 diced
1436308 POLOG marcy Superlattice 5247 diced and fit tested on puck 4. All fit. SL5247 put into vacuum storage tube, shards of 5246 moved to dry box. 5246 #4 and 5247 #1 in glove box for mounting on pucks this week.
webrun - 2008-08-25 15:28
SL-5247-1 ready for heating...
(SL-5247-1), used since 2009 and for PREX, moved from SM#2 to stalk in heater position. PREP chamber is now on
grames - 2010-09-10 10:01
superlattice 5247 mounted on pucks
1475882 POLOG grames Yesterday, removed final two 5247 superlattice squares from N2 storage container, put remaining piece back into container under N2 overpressure. Mounted 5247-2 onto puck#7- good for PREP in ITS. Puck#7 is a new sand-blasted puck. Photocathode 5247-2 was not perfectly square, but
grames - 2009-07-01 08:27
gun 3: SL 5247 #2 loaded HGun3 tunnel
1464599 POLOG marcy SL 5247#2 loaded HGun3 in tunnel. Anodized by Matt and John with new anodizomatic assembly. Mounted stalk #7 yesterday by Matt. No problems with the stalk exchange. Pumping down- we'll bake over the weekend to avoid interfering with Gun2 operations and checkout this week.
marcy - 2009-04-07 09:22
INVGUN1: superlattice photocathode SL-5247-1 heated
1477450 ELOG POLOG grames Today, I retracted puck #1 (bulk) from HV chamber and stored on SM#2 and then moved puck#8 (SL-5247-1) onto the heater. Tonight, I heated puck#8 from RT (Prep UHV~9nA) to 505C in ~80 minutes and then soaked for ~30 minutes. During the heat ramp the Prep UHV increased to ~800nA
grames - 2009-07-22 22:00
superlattice samples and polarization values
than sample 5247 provides, which today is about 87%. I guess we used to say it provided about 85%.....
poelker - 2011-02-18 15:16
SUITCASE: puck swap at CEBAF gun
SL5247-1) remains on PREP SM#2 puck #3 (virgin SL5247-4) installed to PREP SM#2 mirror puck (scratched)
grames - 2009-07-10 15:43

## 5756
Puck#6 & cesiator degas
1508854 ELOG POLOG grames Today, moved Puck #6 new SL-5756-6 from SM#2 to stalk heater for degas. Went fine- used usual ramp protocol and, as expected, puck began to degas around 300C. When puck reached 345C moved IP from UHV to local digitel supply- which peaked at 7uA at 400C. After this
grames - 2010-02-26 11:52
MM: successful bake, activation
1465446 POLOG marcy SSL 5756 (new batch from SVT) baked in MM load lock bellows. Activation today after 1.5 hour heat to 630C. Activation seemed odd, but found that laser wasn't squarely on cathode during activation. 6 uA from 1.4mW 773 laser, optics drop that to near.7 mW by the window. QE 1.3% very
marcy - 2009-04-15 16:06
ITS: Put new Wafers on Pucks
1546557 POLOG suleiman marcy With Marcy, we removed the old wafers from Puck #2, Puck #4, and Puck #7. The wafers are saved for surface measurements. We put new wafers: Puck #2: SSL 5756-1 Puck #4 and Puck #7: BULK AXT13 pieces 8 and 9.
superlattice samples and polarization values
1569103 POLOG poelker I was looking through the logbook to recall superlattice labels, to help James identify a new superlattice sample to install in the minimott. He will install a sample from 5756 which gave polarization ~ 79% (see entries around 2 March, 2010). This is slightly lower polarization
Gun2 SL5756-4 activated OK
1796264 POLOG ELOG grames hansknec Yesterday, heated Puck#9 SL5756-4 to ~500C to evaporate the As cap. Today, heated again to 350C to pre-clean surface, waited ~5.5hrs until
grames - 2012-07-17 16:00
Polarization for 5756-4
3349354 POLOG MOTTLOG grames Short summary: SLSP-5756-4 looks to have a polarization in the range of 85.7 +/- 1.9 % where the uncertainty here is dominated by the energy cuts applied (see details
grames - 2015-08-21 09:15

## 75102
Sample # 75102 (w/ DBR)
Layer | SL period (nm) | Number of SL period | Thickness (nm) | Dopant | Carrier Concentration (cm-3)
GaAs | / | / | 5 | Be | p=5E19
GaAs/GaAsP SL (3.8/2.9nm) | 6.7 | 14 | 93.8 | Be | p=5E17
GaAsP0.36 | / | / | 2500 | Be | p=5E18
GaAsP0.36/AlGaAsP DBR | 115 | 12 | 1380 | Be | p=5E18
graded GaAsP | / | / | 10000 | Be | p=5E18
GaAs buffer | / | / | 200 | Be | p=7e18
p-GaAs substrate (p~5´1018 cm-3)

## 75103
first activate at 3-4-2016 | [7 empty] | first activation | [5 empty] | Structures of GaAs/GaAsP Polarized Photocathode w/ and w/o DBR
measure at 3-4-2016 17:23 |  |  |  | measure at 3-4-2016 17:33 |  |  |  | measured @ 3-4-2016
wavelength | current | power | QE | wavelength | current | power | QE | Run num | Wavelength | Asym11 | error11 | Pol11 | error11 | Sample # 75103 (w/o DBR)
nm | nA | uW | % | nm | nA | uW | % | 6675 | 720 | 5.237 | 0.2 | 26.05473 | 0.9950249 | Layer | SL period (nm) | Number of SL | Thickness (nm) | Dopant | Carrier density (cm-3)
500 | 10.327 | 6.299 | 0.4065877 | 710 | 779.3 | 305.945 | 0.4448613 | 6676 | 725 | 5.622 | 0.187 | 27.97015 | 0.9303483 | amorphous Arsenic cap
510 | 142.02 | 10.998 | 3.139694 | 715 | 517 | 274.978 | 0.326068 | 6677 | 730 | 6.098 | 0.215 | 30.33831 | 1.069652 | GaAs | / | / | 5 | Be | p=5E19
520 | 138.75 | 10.928 | 3.027685 | 720 | 408.9 | 259.65 | 0.2712177 | 6678 | 735 | 6.498 | 0.273 | 32.32836 | 1.358209 | GaAs/GaAsP SL (3.8/2.9nm) | 6.7 | 14 | 93.8 | Be | p=5E17
530 | 224.6 | 16.378 | 3.208446 | 725 | 327.2 | 223.285 | 0.2506325 | 6679 | 740 | 6.725 | 0.21 | 33.45771 | 1.044776 | GaAsP0.36 | / | / | 3000 | Be | p=5E18
540 | 232.9 | 16.65 | 3.212057 | 730 | 288.5 | 207.407 | 0.2362769 | 6680 | 745 | 7.76 | 0.127 | 38.60697 | 0.6318408 | graded GaAsP | / | / | 8000 | Be | p=5E18
550 | 342.2 | 24.305 | 3.174266 | 735 | 271.5 | 202.542 | 0.2261461 | 6681 | 750 | 8.871 | 0.152 | 44.13433 | 0.7562189 | GaAs buffer | / | / | 200 | Be | p=7e18
560 | 413.6 | 29.561 | 3.098097 | 740 | 233.8 | 178.273 | 0.2197601 | 6682 | 755 | 9.975 | 0.241 | 49.62687 | 1.199005 | p-GaAs substrate (p>1´1018 cm-3)
570 | 453.3 | 32.742 | 3.011808 | 745 | 200.6 | 154.537 | 0.2160548 | 6683 | 760 | 11.49 | 0.206 | 57.16418 | 1.024876
580 | 511.9 | 37.497 | 2.918652 | 750 | 192 | 151.848 | 0.2090512 | 6684 | 765 | 13.41 | 0.183 | 66.71642 | 0.9104478
590 | 596.1 | 44.5 | 2.815327 | 755 | 180.98 | 147.364 | 0.2017037 | 6685 | 770 | 15.74 | 0.232 | 78.30846 | 1.154229
600 | 670.6 | 51.157 | 2.709124 | 760 | 145.55 | 123.539 | 0.1922278 | 6686 | 775 | 17.07 | 0.204 | 84.92537 | 1.014925
610 | 783.6 | 61.82 | 2.576661 | 765 | 121.94 | 110.961 | 0.1781296 | 6687 | 780 | 18.12 | 0.18 | 90.14925 | 0.8955224
620 | 876.9 | 71.358 | 2.457748 | 770 | 111.37 | 112.216 | 0.1598249 | 6688 | 785 | 17.78 | 0.222 | 88.45771 | 1.104478
630 | 821.4 | 67.151 | 2.407595 | 775 | 86.47 | 94.58 | 0.1462804 | 6689 | 790 | 17.87 | 0.278 | 88.90547 | 1.383085
640 | 907.8 | 76.66 | 2.294368 | 780 | 68.75 | 82.819 | 0.1319684 | 6690 | 795 | 16.32 | 0.235 | 81.19403 | 1.169154
650 | 929.8 | 79.817 | 2.222299 | 785 | 49.11 | 66.936 | 0.1158943 | 6691 | 800 | 14.22 | 0.351 | 70.74627 | 1.746269
660 | 897.8 | 78.941 | 2.136755 | 790 | 35.67 | 59.885 | 0.09349312
670 | 883 | 80.407 | 2.032421 | 795 | 23.46 | 51.25 | 0.07139844 | second activation
680 | 839.7 | 79.958 | 1.915027 | 800 | 15.351 | 46.726 | 0.05092251 | measured @ 3-8-2016
690 | 717.7 | 76.329 | 1.689764 |  |  |  |  | Run num | Wavelength | Asym11 | error11 | Pol11 | error11
700 | 427.6 | 68.58 | 1.104495 |  |  |  |  | 6693 | 720 | 5.214 | 0.364 | 25.9403 | 1.810945
710 | 167.21 | 56.627 | 0.5157058 |  |  |  |  | 6694 | 725 | 5.355 | 0.194 | 26.64179 | 0.9651741
720 | 92.74 | 50.381 | 0.3170221 |  |  |  |  | 6695 | 730 | 5.382 | 0.161 | 26.77612 | 0.800995
730 | 69.14 | 43.483 | 0.2700901 |  |  |  |  | 6696 | 735 | 6.108 | 0.134 | 30.38806 | 0.6666667
740 | 56.66 | 38.113 | 0.2491113 |  |  |  |  | 6697 | 740 | 6.634 | 0.175 | 33.00498 | 0.8706468
750 | 44.51 | 31.458 | 0.2339305 |  |  |  |  | 6698 | 745 | 7.171 | 0.169 | 35.67662 | 0.840796
760 | 32.05 | 24.75 | 0.2112812 |  |  |  |  | 6699 | 750 | 8.103 | 0.175 | 40.31343 | 0.8706468
770 | 23.18 | 21.602 | 0.1728027 |  |  |  |  | 6700 | 755 | 9.455 | 0.201 | 47.0398 | 1
780 | 14.273 | 16.33 | 0.1389492 |  |  |  |  | 6701 | 760 | 11.3 | 0.198 | 56.21891 | 0.9850746
790 | 7.581 | 12.453 | 0.09555361 |  |  |  |  | 6702 | 765 | 13.4 | 0.188 | 66.66667 | 0.9353234
800 | 3.163 | 10.137 | 0.04836391 |  |  |  |  | 6703 | 770 | 15.27 | 0.158 | 75.97015 | 0.7860697
[8 empty] | 6704 | 775 | 16.91 | 0.195 | 84.12935 | 0.9701493
second activate at 3-7-2016 | [7 empty] | 6705 | 780 | 17.73 | 0.189 | 88.20896 | 0.9402985
measure at 3-7-2016 16:37 |  |  |  | measure at 3-7-2016 16:45 |  |  |  | 6706 | 785 | 17.75 | 0.154 | 88.30846 | 0.7661692
wavelength | current | power | QE | wavelength | current | power | QE | 6707 | 790 | 17.76 | 0.181 | 88.35821 | 0.9004975
nm | nA | uW | % | nm | nA | uW | % | 6708 | 795 | 17.39 | 0.168 | 86.51741 | 0.8358209
500 | 6.694 | 4.774 | 0.3477403 | 710 | 171.58 | 37.603 | 0.7969067 | 6709 | 800 | 16.27 | 0.169 | 80.94527 | 0.840796
510 | 137.75 | 8.528 | 3.927317 | 715 | 125.34 | 35.261 | 0.6164682
520 | 128.93 | 8.206 | 3.74663 | 720 | 106.44 | 35.205 | 0.5207026
530 | 200.1 | 11.12 | 4.210058 | 725 | 88.14 | 31.481 | 0.4788596
540 | 215.5 | 11.616 | 4.260088 | 730 | 81.55 | 30.705 | 0.4511424
550 | 309.5 | 16.099 | 4.334318 | 735 | 77.41 | 30.043 | 0.4346985
560 | 381.2 | 19.643 | 4.297132 | 740 | 68.27 | 27.287 | 0.4192413
570 | 421.4 | 21.94 | 4.178349 | 745 | 57.33 | 23.302 | 0.4095002
580 | 482.9 | 25.388 | 4.066515 | 750 | 54.27 | 22.672 | 0.3957586
590 | 570 | 30.125 | 3.976651 | 755 | 49.05 | 21.001 | 0.3835957
600 | 651.8 | 35.084 | 3.839509 | 760 | 38.45 | 17.4 | 0.3605414
610 | 764.8 | 42.035 | 3.698526 | 765 | 31.23 | 15.213 | 0.3327495
620 | 865.4 | 48.303 | 3.583214 | 770 | 27.6 | 14.869 | 0.2989223
630 | 813.2 | 45.417 | 3.524196 | 775 | 21.57 | 12.79 | 0.2698358
640 | 913.2 | 52.114 | 3.395105 | 780 | 17.026 | 11.264 | 0.2402963
650 | 942.1 | 54.527 | 3.29605 | 785 | 12.12 | 9.288 | 0.2061258
660 | 921.3 | 54.071 | 3.201212 | 790 | 8.931 | 8.716 | 0.1608339
670 | 911.1 | 55.097 | 3.060448 | 795 | 5.637 | 7.54 | 0.1166088
680 | 873.5 | 54.674 | 2.913365 | 800 | 3.596 | 7.141 | 0.07805349
690 | 750.1 | 52.706 | 2.557595
700 | 450.6 | 47.827 | 1.668944
710 | 183.1 | 39.715 | 0.8051877
720 | 107.22 | 35.496 | 0.5202182
730 | 81.99 | 30.901 | 0.4506996
740 | 68.72 | 27.471 | 0.4191782
750 | 54.38 | 22.69 | 0.3962462
760 | 38.33 | 17.249 | 0.3625626
770 | 27.54 | 14.804 | 0.2995821
780 | 17.017 | 11.229 | 0.2409179
790 | 8.962 | 8.679 | 0.1620802
800 | 3.623 | 7.084 | 0.0792723

## 75104
first activate at 11-19-2015 | [23 empty] | Polarization | measured @ 11-23-2015 | [5 empty] | Sample # 75104 (w/ DBR)
measure at 11-19-2015 17:53 |  |  |  | measure at 11-19-2015 18:08 |  |  |  | measure at 11-20-2015 9:20 |  |  |  | measure at 11-24-2015 17:36 |  |  |  | measure at 11-25-2015 10:39 |  |  |  | measure at 12-3-2015 17:00 |  |  |  |  | Run num | Wavelength | Asym11 | error11 | Pol11 | error11 | Layer | SL period (nm) | Number of SL period | Thickness (nm) | Dopant | Carrier density (cm-3)
wavelength | current | power | QE | wavelength | current | power | QE | wavelength | current | power | QE | wavelength | current | power | QE | wavelength | current | power | QE | wavelength | current | power | QE |  | 6634 | 700 | 3.072 | 0.305 | 15.28358 | 1.517413 | amorphous Arsenic cap
nm | nA | uW | % | nm | nA | uW | % | nm | nA | uW | % | nm | nA | uW | % | nm | nA | uW | % | nm | nA | uW | % |  | 6635 | 705 | 3.771 | 0.193 | 18.76119 | 0.960199 | GaAs | / | / | 5 | Be | p=5E19
450 | 0.378 | 0.096 | 1.085 | 690 | 1073 | 42.747 | 4.510936 | 480 | 1.073 | 0.658 | 0.4212639 | 450 | 0.277 | 0.109 | 0.700265 | 720 | 103.1 | 9.276 | 1.914199 | 650 | 895.7 | 14.291 | 11.95662 |  | 6636 | 710 | 4.124 | 0.141 | 20.51741 | 0.7014925 | GaAs/GaAsP SL (3.8/2.9nm) | 6.7 | 14 | 93.8 | Be | p=5E17
460 | 1.093 | 0.107 | 2.753596 | 695 | 1700.2 | 42.639 | 7.114262 | 490 | 64.92 | 1.058 | 15.5281 | 455 | 0.537 | 0.111 | 1.318444 | 722 | 101.42 | 9.201 | 1.893098 | 655 | 811.1 | 13.583 | 11.3047 |  | 6637 | 715 | 4.213 | 0.195 | 20.9602 | 0.9701493 | GaAsP0.36 | / | / | 3000 | Be | p=5E18
470 | 15.858 | 0.303 | 13.80796 | 700 | 1096.8 | 40.121 | 4.842608 | 500 | 65.69 | 1.086 | 15.00103 | 460 | 1.627 | 0.124 | 3.536957 | 724 | 97.52 | 8.969 | 1.862228 | 660 | 861.9 | 14.552 | 11.12787 |  | 6638 | 720 | 4.281 | 0.123 | 21.29851 | 0.6119403 | GaAsP0.36/AlGaAsP DBR | 118 | 12 | 1416 | Be | p=5E18
480 | 35.85 | 0.587 | 15.77726 | 705 | 723.7 | 37.628 | 3.382829 | 510 | 113.49 | 1.813 | 15.21988 | 465 | 5.955 | 0.188 | 8.446809 | 726 | 91.6 | 8.559 | 1.827921 | 665 | 868.9 | 14.872 | 10.89433 |  | 6639 | 725 | 4.734 | 0.148 | 23.55224 | 0.7363184 | graded GaAsP | / | / | 8000 | Be | p=5E18
490 | 56.11 | 0.894 | 15.88285 | 710 | 505.2 | 33.321 | 2.647943 | 520 | 105.63 | 1.688 | 14.92221 | 470 | 16.891 | 0.355 | 12.5531 | 728 | 88.37 | 8.384 | 1.795328 | 670 | 852.3 | 14.769 | 10.68042 |  | 6640 | 730 | 5.44 | 0.191 | 27.06468 | 0.9502488 | GaAs buffer | / | / | 200 | Be | p=7e18
500 | 56.97 | 0.921 | 15.34046 | 715 | 396.7 | 29.711 | 2.315584 | 530 | 157.52 | 2.422 | 15.21624 | 475 | 39.26 | 0.707 | 14.49636 | 730 | 86.85 | 8.334 | 1.770171 | 675 | 796.2 | 14.009 | 10.44078 |  | 6641 | 735 | 6.298 | 0.156 | 31.33333 | 0.7761194 | p-GaAs substrate (p>1´1018 cm-3)
510 | 95.37 | 1.485 | 15.61481 | 720 | 369.2 | 29.496 | 2.155697 | 540 | 190.3 | 2.855 | 15.30596 | 480 | 43.37 | 0.767 | 14.60745 | 732 | 83.57 | 8.101 | 1.747521 | 680 | 814.9 | 14.668 | 10.13086 |  | 6642 | 740 | 7.399 | 0.193 | 36.81095 | 0.960199
520 | 87.63 | 1.368 | 15.27513 | 725 | 316.5 | 26.057 | 2.077461 | 550 | 266.1 | 3.965 | 15.13076 | 485 | 55.54 | 0.976 | 14.5491 | 734 | 82.01 | 7.989 | 1.734203 | 685 | 756.5 | 14.168 | 9.66566 |  | 6643 | 745 | 8.801 | 0.154 | 43.78607 | 0.7661692
530 | 132.51 | 1.989 | 15.5869 | 730 | 296.5 | 25.064 | 2.009431 | 560 | 337.6 | 5.001 | 14.94787 | 490 | 66.26 | 1.162 | 14.43015 | 736 | 78.19 | 7.69 | 1.713045 | 690 | 685.5 | 14.205 | 8.67239 |  | 6644 | 750 | 10.66 | 0.161 | 53.03483 | 0.800995
540 | 159.84 | 2.342 | 15.67208 | 735 | 280.8 | 24.307 | 1.948947 | 570 | 369.4 | 5.465 | 14.70461 | 495 | 67.39 | 1.203 | 14.03286 | 738 | 76.67 | 7.629 | 1.688586 | 695 | 536.1 | 13.744 | 6.959364 |  | 6645 | 755 | 13.12 | 0.167 | 65.27363 | 0.8308458
550 | 219.5 | 3.183 | 15.54737 | 740 | 251.5 | 22.257 | 1.893483 | 580 | 430.9 | 6.358 | 14.48938 | 500 | 67.99 | 1.266 | 13.31874 | 740 | 73.29 | 7.385 | 1.662969 | 700 | 354.9 | 12.96 | 4.850926 |  | 6646 | 760 | 15.03 | 0.113 | 74.77612 | 0.5621891
560 | 284.2 | 4.082 | 15.41646 | 745 | 207.3 | 18.731 | 1.84206 | 590 | 524.4 | 7.694 | 14.32452 | 505 | 105.43 | 1.884 | 13.74085 | 742 | 70.16 | 7.107 | 1.649761 | 705 | 228.1 | 12.193 | 3.290389 |  | 6647 | 765 | 16.69 | 0.145 | 83.03483 | 0.721393
570 | 311 | 4.444 | 15.22415 | 750 | 193.2 | 18.08 | 1.766726 | 600 | 618.4 | 9.077 | 14.07984 | 510 | 123.27 | 2.136 | 14.03161 | 744 | 63.68 | 6.528 | 1.625817 | 710 | 150.49 | 10.849 | 2.422598 |  | 6648 | 770 | 17.47 | 0.111 | 86.91542 | 0.5522388
580 | 370.2 | 5.278 | 14.99549 | 755 | 166.26 | 16.324 | 1.672769 | 610 | 750.9 | 11.065 | 13.79503 | 515 | 104.74 | 1.842 | 13.69107 | 746 | 59.54 | 6.2 | 1.596247 | 715 | 117.08 | 9.853 | 2.060772 |  | 6649 | 775 | 18.08 | 0.174 | 89.95025 | 0.8656716
590 | 452.3 | 6.429 | 14.78607 | 760 | 125.7 | 13.456 | 1.524149 | 620 | 883 | 13.091 | 13.49018 | 520 | 115.46 | 2.015 | 13.66391 | 748 | 59.1 | 6.22 | 1.575133 | 720 | 107.25 | 9.839 | 1.877308 |  | 6650 | 780 | 18.24 | 0.179 | 90.74627 | 0.8905473
600 | 537.5 | 7.646 | 14.52829 | 765 | 100.46 | 11.813 | 1.378457 | 630 | 837 | 12.469 | 13.21219 | 525 | 129.48 | 2.194 | 13.9389 | 750 | 56.39 | 6.03 | 1.546127 | 725 | 90.2 | 8.609 | 1.791998 |  | 6651 | 785 | 18.08 | 0.177 | 89.95025 | 0.880597
610 | 652.2 | 9.324 | 14.21904 | 770 | 87.45 | 11.425 | 1.232635 | 640 | 945.7 | 14.276 | 12.83478 | 530 | 179 | 2.915 | 14.36681 | 752 | 48.88 | 5.319 | 1.515322 | 730 | 86.83 | 8.562 | 1.722636 |  | 6652 | 790 | 17.49 | 0.151 | 87.01493 | 0.7512438
620 | 768.2 | 11.023 | 13.93813 | 775 | 66.85 | 9.934 | 1.076706 | 650 | 991.1 | 15.181 | 12.45447 | 535 | 209.9 | 3.316 | 14.67121 | 754 | 48.34 | 5.413 | 1.468652 | 735 | 82.26 | 8.271 | 1.677896 |  | 6656 | 795 | 14.7 | 0.185 | 73.13433 | 0.920398
630 | 730.3 | 10.535 | 13.64419 | 780 | 47.25 | 8.681 | 0.8652849 | 660 | 951.1 | 14.814 | 12.06234 | 540 | 185.6 | 2.929 | 14.55079 | 756 | 45.63 | 5.271 | 1.419899 | 740 | 74.4 | 7.628 | 1.634377 |  | 6655 | 800 | 11.28 | 0.35 | 56.1194 | 1.741294
640 | 828.9 | 12.076 | 13.29905 | 785 | 28.58 | 7.292 | 0.6191097 | 670 | 936.6 | 14.934 | 11.60713 | 545 | 224.3 | 3.524 | 14.48167 | 758 | 41.79 | 4.971 | 1.375248 | 745 | 61.43 | 6.465 | 1.58153
650 | 867.6 | 12.824 | 12.90638 | 790 | 16.424 | 6.794 | 0.3794443 | 680 | 887.2 | 14.775 | 10.94982 | 550 | 279.7 | 4.3 | 14.66503 | 760 | 36.58 | 4.508 | 1.323939 | 750 | 58.46 | 6.308 | 1.532243 |  | measured @ 12-3-2015
660 | 834.9 | 12.535 | 12.51376 | 795 | 8.52 | 5.86 | 0.2267757 | 690 | 694 | 14.256 | 8.748516 | 555 | 338.4 | 5.163 | 14.64391 | 762 | 32.78 | 4.203 | 1.26916 | 755 | 50.99 | 5.786 | 1.447376 |  | Run num | Wavelength | Asym11 | error11 | Pol11 | error11
670 | 813.9 | 12.567 | 11.98633 | 800 | 4.947 | 5.521 | 0.1388852 | 700 | 326.2 | 12.832 | 4.503117 | 560 | 341 | 5.205 | 14.50666 | 764 | 28.43 | 3.784 | 1.219422 | 760 | 39.01 | 4.79 | 1.328766 |  | 6658 | 720 | 4.205 | 0.248 | 20.9204 | 1.233831
680 | 769.9 | 12.376 | 11.34401 | 805 | 2.865 | 4.56 | 0.09677999 | 710 | 153.79 | 10.789 | 2.489489 | 565 | 347.5 | 5.307 | 14.37073 | 766 | 30.33 | 4.214 | 1.16512 | 765 | 31.48 | 4.222 | 1.208584 |  | 6659 | 725 | 4.699 | 0.186 | 23.37811 | 0.9253731
690 | 617.1 | 11.857 | 9.353051 | 810 | 2.179 | 4.025 | 0.08287585 | 720 | 114.47 | 9.497 | 2.075843 | 570 | 392.3 | 5.971 | 14.29282 | 768 | 27.07 | 3.94 | 1.109309 | 770 | 26.75 | 4.048 | 1.064178 |  | 6660 | 730 | 5.224 | 0.198 | 25.99005 | 0.9850746
700 | 300.6 | 10.752 | 4.952487 |  |  |  |  | 730 | 92.74 | 8.18 | 1.925806 | 575 | 415.5 | 6.32 | 14.17777 | 770 | 25.24 | 3.828 | 1.061814 | 775 | 20.53 | 3.489 | 0.9414732 |  | 6661 | 735 | 5.831 | 0.214 | 29.00995 | 1.064677
710 | 138.82 | 9.016 | 2.689066 |  |  |  |  | 740 | 79.3 | 7.276 | 1.826293033 | 580 | 459.2 | 6.967 | 14.09126 | 772 | 23.08 | 3.675 | 1.008748 | 780 | 14.915 | 3.054 | 0.7763925 |  | 6662 | 740 | 6.831 | 0.2 | 33.98507 | 0.9950249
720 | 100.59 | 7.851 | 2.206577 |  |  |  |  | 750 | 60.5 | 5.849 | 1.71015 | 585 | 510.7 | 7.74 | 13.98591 | 774 | 20.45 | 3.445 | 0.9510094 | 785 | 9.233 | 2.539 | 0.5744235 |  | 6663 | 745 | 8.215 | 0.183 | 40.87065 | 0.9104478
730 | 80.73 | 6.714 | 2.042455 |  |  |  |  | 760 | 39 | 4.338 | 1.466841 | 590 | 553.6 | 8.388 | 13.87099 | 776 | 17.752 | 3.199 | 0.8867333 | 790 | 5.529 | 2.386 | 0.363723 |  | 6664 | 750 | 10.31 | 0.153 | 51.29353 | 0.761194
740 | 68.74 | 5.946 | 1.937201 |  |  |  |  | 770 | 26.87 | 3.678 | 1.176486 | 595 | 561.3 | 8.519 | 13.73128 | 778 | 15.584 | 3.036 | 0.8181242 | 795 | 2.873 | 2.038 | 0.2198801 |  | 6665 | 755 | 12.41 | 0.153 | 61.74129 | 0.761194
750 | 52.95 | 4.828 | 1.813256 |  |  |  |  | 780 | 14.425 | 2.815 | 0.8146377 | 600 | 649.8 | 9.907 | 13.55526 | 780 | 13.573 | 2.933 | 0.7356833 | 800 | 1.684 | 1.954 | 0.1335824 |  | 6666 | 760 | 14.32 | 0.235 | 71.24378 | 1.169154
760 | 34.57 | 3.599 | 1.567204 |  |  |  |  | 790 | 4.885 | 2.207 | 0.3474216 | 605 | 753.5 | 11.511 | 13.41642 | 782 | 11.611 | 2.816 | 0.6538105 | [5 empty] | 6667 | 765 | 16.33 | 0.198 | 81.24378 | 0.9850746
770 | 23.97 | 3.042 | 1.268936 |  |  |  |  | 800 | 1.014 | 1.792 | 0.08770647 | 610 | 788.4 | 12.086 | 13.26038 | 784 | 9.476 | 2.654 | 0.5647156 | [5 empty] | 6668 | 770 | 17.27 | 0.126 | 85.9204 | 0.6268657
780 | 13.123 | 2.301 | 0.9066582 |  |  |  |  | 810 | 0.51 | 1.305 | 0.05982688 | 615 | 859.4 | 13.224 | 13.10325 | 786 | 7.448 | 2.445 | 0.4805736 | [5 empty] | 6669 | 775 | 17.37 | 0.182 | 86.41791 | 0.9054726
790 | 4.727 | 1.799 | 0.4124288 | [8 empty] | 620 | 911.6 | 14.096 | 12.93417 | 788 | 6.419 | 2.638 | 0.3829024 | [5 empty] | 6670 | 780 | 17.83 | 0.191 | 88.70647 | 0.9502488
800 | 1.017 | 1.462 | 0.1078215 | [8 empty] | 625 | 901.3 | 14.002 | 12.77088 | 790 | 4.601 | 2.302 | 0.3137195 | [5 empty] | 6671 | 785 | 17.61 | 0.26 | 87.61194 | 1.293532
[12 empty] | 630 | 856.5 | 13.344 | 12.63346 | 792 | 3.436 | 2.06 | 0.2611454 | [5 empty] | 6672 | 790 | 17.25 | 0.219 | 85.8209 | 1.089552
[12 empty] | 635 | 952 | 14.916 | 12.46329 | 794 | 2.634 | 2.02 | 0.2036412 | [5 empty] | 6673 | 795 | 14.69 | 0.181 | 73.08458 | 0.9004975
[12 empty] | 640 | 967.9 | 15.232 | 12.31162 | 796 | 2.01 | 1.825 | 0.1715702 | [5 empty] | 6674 | 800 | 11.66 | 0.32 | 58.00995 | 1.59204
[12 empty] | 645 | 936.4 | 14.822 | 12.14553 | 798 | 1.659 | 1.879 | 0.137195
[12 empty] | 650 | 1005.7 | 16.049 | 11.95443 | 800 | 1.402 | 1.887 | 0.1151616
[12 empty] | 655 | 935.7 | 15.014 | 11.79833
[12 empty] | 660 | 974.1 | 15.777 | 11.59997
[12 empty] | 665 | 988.2 | 16.118 | 11.4323
[12 empty] | 670 | 959.7 | 15.862 | 11.19759
[12 empty] | 675 | 910 | 15.255 | 10.9584
[12 empty] | 680 | 915.9 | 15.745 | 10.60763
[12 empty] | 685 | 840.3 | 15.318 | 9.930324
[12 empty] | 690 | 722.3 | 15.214 | 8.53192
[12 empty] | 695 | 535.1 | 14.51 | 6.579675
[12 empty] | 700 | 341.6 | 13.623 | 4.4419
[12 empty] | 705 | 221.9 | 12.76 | 3.058716
[12 empty] | 710 | 154.8 | 11.393 | 2.372992
[12 empty] | 715 | 120.09 | 9.994 | 2.08393
[12 empty] | 720 | 111.33 | 9.906 | 1.935544
[12 empty] | 725 | 95.37 | 8.753 | 1.863539
[12 empty] | 730 | 89.31 | 8.492 | 1.786442
[12 empty] | 735 | 83.75 | 8.136 | 1.736634
[12 empty] | 740 | 75.31 | 7.47 | 1.689359
[12 empty] | 745 | 61.87 | 6.289 | 1.637434
[12 empty] | 750 | 57.82 | 6.08 | 1.572298
[12 empty] | 755 | 49.05 | 5.499 | 1.464974
[12 empty] | 760 | 37.41 | 4.551 | 1.341186
[12 empty] | 765 | 29.6 | 3.995 | 1.200978
[12 empty] | 770 | 25.63 | 3.857 | 1.070114
[12 empty] | 775 | 19.68 | 3.383 | 0.9307715
[12 empty] | 780 | 13.795 | 2.954 | 0.7424006
[12 empty] | 785 | 8.166 | 2.465 | 0.5232925
[12 empty] | 790 | 4.675 | 2.326 | 0.3154761
[12 empty] | 795 | 2.384 | 1.984 | 0.1874214
[12 empty] | 800 | 1.409 | 1.901 | 0.1148843

## 75105
m:/inj_group/wei/

## 75106
m:/inj_group/wei

## 75304
m:/inj_group/wei

## 75305
m:/inj_group/wei

## B_1054
B1054-1 | MicroMott | Data below
B1054-2 | ??? | Maybe Wei used
B1054-3 | in storage 11/7/2017
B1054-4 | mounted puck 8 for UITF 11/7/2017
activation @3/24/2017 for #1054 | [7 empty] | measured @ 3-24-2017
measure at 3/24/2017 17:32 |  |  |  | measure at 3/21/2017 10:15 |  |  |  | Run num | Wavelength | Asym11 | error11 | Pol11 | error11
wavelength | current | power | QE | wavelength | current | power | QE | 8162 | 700 | 5.328 | 0.153 | 26.50746 | 0.761194
nm | nA | uW | % | nm | nA | uW | % | 8163 | 705 | 5.333 | 0.196 | 26.53234 | 0.9751244
700 | 319.8 | 202.426 | 0.2798568 | 700 | 214.1 | 139.324 | 0.2722165 | 8164 | 710 | 5.263 | 0.153 | 26.18408 | 0.761194
705 | 311.2 | 208.251 | 0.2628361 | 705 | 210.5 | 143.854 | 0.2573728 | 8165 | 715 | 5.412 | 0.174 | 26.92537 | 0.8656716
710 | 250.2 | 177.526 | 0.2461437 | 710 | 169.33 | 120.86 | 0.2446891 | 8166 | 720 | 5.505 | 0.157 | 27.38806 | 0.7810945
715 | 225.4 | 168.995 | 0.2313107 | 715 | 152.92 | 116.242 | 0.2281481 | 8167 | 725 | 5.571 | 0.182 | 27.71642 | 0.9054726
720 | 196.2 | 156.715 | 0.2156143 | 720 | 132.66 | 105.877 | 0.2157881 | 8168 | 730 | 5.472 | 0.18 | 27.22388 | 0.8955224
725 | 198.4 | 166.852 | 0.2033733 | 725 | 135.25 | 114.585 | 0.2018799 | 8169 | 735 | 6.36 | 0.164 | 31.64179 | 0.8159204
730 | 165.6 | 146.353 | 0.1922018 | 730 | 112.53 | 100.355 | 0.1904707 | 8170 | 740 | 6.446 | 0.186 | 32.06965 | 0.9253731
735 | 159.09 | 151.666 | 0.1769657 | 735 | 108.72 | 104.041 | 0.1762947 | 8171 | 745 | 7.163 | 0.16 | 35.63682 | 0.7960199
740 | 122.63 | 124.097 | 0.1655867 | 740 | 84.59 | 85.258 | 0.1662547 | 8172 | 750 | 7.47 | 0.187 | 37.16418 | 0.9303483
745 | 116.94 | 126.152 | 0.1542888 | 745 | 79.62 | 86.272 | 0.1536094 | 8173 | 755 | 8.25 | 0.185 | 41.04478 | 0.920398
750 | 95.55 | 110.913 | 0.1424324 | 750 | 66.62 | 77.147 | 0.142773 | 8174 | 760 | 8.698 | 0.146 | 43.27363 | 0.7263682
755 | 77.37 | 97.341 | 0.1305424 | 755 | 52.73 | 67.26 | 0.1287584 | 8175 | 765 | 9.221 | 0.161 | 45.87562 | 0.800995
760 | 66.77 | 89.587 | 0.1216031 | 760 | 46.61 | 63.519 | 0.1197246 | 8176 | 770 | 9.778 | 0.145 | 48.64677 | 0.721393
765 | 53.22 | 78.982 | 0.1092212 | 765 | 36.25 | 54.448 | 0.1079161 | 8177 | 775 | 10.08 | 0.218 | 50.14925 | 1.084577
770 | 42.36 | 68.201 | 0.1000221 | 770 | 29.23 | 47.005 | 0.1001419 | 8178 | 780 | 11.13 | 0.172 | 55.37313 | 0.8557214
775 | 33.42 | 60.242 | 0.08876199 | 775 | 22.6 | 42.177 | 0.08573393 | 8179 | 785 | 11.84 | 0.199 | 58.90547 | 0.9900498
780 | 26.8 | 54.408 | 0.07830673 | 780 | 18.35 | 37.745 | 0.07728651 | 8180 | 790 | 12.43 | 0.234 | 61.8408 | 1.164179
785 | 22.29 | 50.145 | 0.07021574 | 785 | 14.938 | 35.621 | 0.06624275 | 8182 | 795 | 12.77 | 0.127 | 63.53234 | 0.6318408
790 | 16.951 | 44.577 | 0.05968691 | 790 | 11.641 | 30.828 | 0.05927063 | 8183 | 800 | 12.64 | 0.164 | 62.88557 | 0.8159204
795 | 11.596 | 34.437 | 0.05252154 | 795 | 8.111 | 24.73 | 0.05115697 | 8184 | 805 | 12.93 | 0.114 | 64.32836 | 0.5671642
800 | 9.687 | 33.722 | 0.04452538 | 800 | 6.737 | 23.644 | 0.0441649
805 | 7.007 | 27.905 | 0.03867906 | 805 | 4.833 | 19.708 | 0.03777461
810 | 5.534 | 27.193 | 0.03115435 | 810 | 3.891 | 19.188 | 0.03104332
815 | 3.869 | 22.749 | 0.0258762 | 815 | 2.699 | 16.062 | 0.02556627
820 | 2.761 | 19.569 | 0.02133564 | 820 | 1.44 | 13.776 | 0.01580692
2nd activation @3/26/2017 for #1054
measure at 3/26/2017 16:10 |  |  |  | measure at 3/21/2017 10:15 |  |  |  | measured @ 3-26-2017
wavelength | current | power | QE | wavelength | current | power | QE | Run num | Wavelength | Asym11 | error11 | Pol11 | error11
nm | nA | uW | % | nm | nA | uW | % | 8185 | 750 | 9.658 | 0.343 | 48.04975 | 1.706468
700 | 481.8 | 188.462 | 0.4528628 | 700 | 218.2 | 183.041 | 0.2111689 | 8186 | 755 | 10.32 | 0.169 | 51.34328 | 0.840796
705 | 478.9 | 194.315 | 0.433482 | 705 | 207.9 | 189.576 | 0.1928873 | 8187 | 760 | 10.99 | 0.213 | 54.67662 | 1.059701
710 | 398.1 | 166.56 | 0.4174311 | 710 | 163.27 | 159.69 | 0.1785632 | 8188 | 765 | 11.73 | 0.181 | 58.35821 | 0.9004975
715 | 366.6 | 155.546 | 0.408742 | 715 | 142.29 | 153.106 | 0.161175 | 8189 | 770 | 12.23 | 0.159 | 60.84577 | 0.7910448
720 | 323.3 | 142.297 | 0.3912904 | 720 | 119.35 | 137.652 | 0.1493238 | 8190 | 775 | 12.54 | 0.191 | 62.38806 | 0.9502488
725 | 336.4 | 153.385 | 0.3751084 | 725 | 121.73 | 150.384 | 0.1384458 | 8191 | 780 | 13.43 | 0.176 | 66.81592 | 0.8756219
730 | 286.5 | 135.741 | 0.3585192 | 730 | 98.29 | 130.901 | 0.1275455 | 8192 | 785 | 13.85 | 0.151 | 68.90547 | 0.7512438
735 | 286.6 | 139.551 | 0.3464795 | 735 | 93.69 | 136.521 | 0.1157786 | 8193 | 790 | 14.34 | 0.156 | 71.34328 | 0.7761194
740 | 225.7 | 112.917 | 0.3349363 | 740 | 69.1 | 111.128 | 0.1041944 | 8194 | 795 | 14.45 | 0.134 | 71.89055 | 0.6666667
745 | 221.6 | 114.679 | 0.3216261 | 745 | 65.27 | 112.387 | 0.0966636 | 8195 | 800 | 14.28 | 0.113 | 71.04478 | 0.5621891
750 | 189.8 | 99.784 | 0.3144819 | 750 | 52.34 | 98.727 | 0.08765127
755 | 157.76 | 87.84 | 0.294971 | 755 | 41.65 | 86.898 | 0.07871907
760 | 146.63 | 82.679 | 0.2893581 | 760 | 35.35 | 82.139 | 0.07021794
765 | 122.18 | 71.869 | 0.2755616 | 765 | 27.55 | 70.916 | 0.06297057
770 | 102.5 | 61.785 | 0.2671602 | 770 | 21.12 | 61.182 | 0.05559058
775 | 85.29 | 54.695 | 0.2495 | 775 | 16.706 | 53.964 | 0.04953228
780 | 75.64 | 48.979 | 0.2455097 | 780 | 13.182 | 48.463 | 0.04324124
785 | 66.35 | 44.085 | 0.2377399 | 785 | 10.91 | 44.172 | 0.03901483
790 | 58.71 | 39.761 | 0.2317658 | 790 | 8.39 | 39.551 | 0.03329654
795 | 44.95 | 31.052 | 0.2257848 | 795 | 5.568 | 30.423 | 0.02854643
800 | 42.77 | 30.385 | 0.2181784 | 800 | 4.71 | 30.236 | 0.02414506
805 | 34.27 | 25.706 | 0.2053551 | 805 | 3.489 | 25.091 | 0.02141947
810 | 34.49 | 25.128 | 0.2101222 | 810 | 3.186 | 24.617 | 0.01981287
815 | 28.11 | 20.746 | 0.2061534 | 815 | 2.552 | 20.82 | 0.01864936
820 | 23.11 | 17.686 | 0.197596 | 820 | 2.268 | 17.775 | 0.01929484
825 | 19.79 | 16.536 | 0.1798801 | 825 | 2.381 | 16.208 | 0.02207993
830 | 14.071 | 12.411 | 0.1693799 | 830 | 1.911 | 12.346 | 0.0231248
835 | 11.133 | 10.598 | 0.1559996 | 835 | 1.357 | 10.545 | 0.01911034
840 | 8.95 | 9.368 | 0.1410323 | 840 | 1.381 | 9.296 | 0.02193007

## G1092
M:\inj_group\MottPolarimeters\MicroMott\Data\SVT_Tests

## G1146
M:\inj_group\MottPolarimeters\MicroMott\Data\SVT_Tests