## summary
[15 empty] | "good" data | [8 empty] | weighted | error of | tilt errors (nm) | 4 pixel error |  | lebow nonuniformity expectation (nm) | total error | [6 empty] | 1: edge find on
Foil | measurement # | foil letter | Lebow (nm) | lebow delta | mounting | foil position | image pos | angle | FESEM voltage | working dist | magnification | scale bar length (um) | analysis | analysis lines | mean (nm) | st dev (sigma) | weight factor (w=1/sigma^2) | x*w | sd^2*w^2 | min | max | average acceptable | stdev acceptable | average | the weighted mean | about 0.2% |  | stdev meas | 3*scale (um)*thickness |  | stat | syst | pixels | distance | pixels/nm | nm/pixels | 0: orig image | comments
5385 | m01 | B | 1000 | 100 | aerodag | center | spot1 | 0deg | 15 kV | 10.8mm | 10.0k | 5 | 1 | 29 | 971.556 | 64.211 | 0.0004685341 | 0.4552071 | 0.0004685341 | 859.684 | 1096.838 | 948.5792 | 23.52514 | 950.5529 | 12.34936 | 1.943112 | 39.71282 | 23.52514 | 0.015 | 46.19866 |  |  | 97.5 | 968 | 0.1007231 | 9.928205 | 1 | nice - some slope in edge from tear - edge find on
5385 | m01 | B | 1000 | 100 | aerodag | center | spot1 | 0deg | 15 kV | 10.8mm | 10.0k | 5 | 2 | 26 | 928.094 | 34.787 | 0.0004643982 | 0.4310052 | 0.0004643982 | 859.684 | 988.142 |  |  |  |  | 1.856188 | 39.95556 | 23.52514 | 0.015 | 46.40393 |  |  | 90 | 899 | 0.1001112 | 9.988889 | 0 | orig image
5385 | m02 | B | 1000 | 100 | aerodag | center | spot1 | 0deg | 15 kV | 10.8mm | 20.0k | 2 | 3 | 20 | 916.089 | 37.132 | 0.001048809 | 0.9608019 | 0.001048809 | 836.634 | 975.248 |  |  |  |  | 1.832178 | 19.91667 | 23.52514 | 0.006 | 30.87819 |  |  | 144 | 717 | 0.2008368 | 4.979167 | 0 | edge less clear than in m01, orig image
5385 | m07 | B | 1000 | 100 | aerodag | center | spot 1 | neg 1.5 | 15.0kV | 10.8mm | 40.0k | 1 | 1 | 46 | 968.0135 | 9.97814 | 0.001525445 | 1.476652 | 0.001525445 | 950.617 | 990.123 |  |  |  |  | 1.936027 | 9.917949 | 23.52514 | 0.003 | 25.60364 |  |  | 390 | 967 | 0.4033092 | 2.479487 | 0 | zoomed in - very clear edges, some blur behind
5385 | m08 | B | 1000 | 100 | aerodag | center | spot 2 | neg 4 | 15.0 kV | 10.8 mm | 40.0k | 1 | 1 | 30 | 941.007 | 8.095 | 0.001524605 | 1.434664 | 0.001524605 | 915.842 | 952.97 |  |  |  |  | 1.882014 | 9.946524 | 23.52514 | 0.003 | 25.61069 |  |  | 374 | 930 | 0.4021505 | 2.486631 | 0 | clear, crisp, orig image
5385 | m9 | B | 1000 | 100 | aerodag | center | spot 2 | neg2 | 15.0 kV | 10.8 mm | 40.0k | 1 | 1 | 25 | 966.716 | 13.731 | 0.001525297 | 1.474529 | 0.001525297 | 938.272 | 995.062 |  |  |  |  | 1.933432 | 9.921671 | 23.52514 | 0.003 | 25.60488 |  |  | 383 | 950 | 0.4031579 | 2.480418 | 0 | crisp image, no evident tilt, orig image
3057 | m01 | C | 870 | 87 | aerodag | center | spot 1 | 0 deg | 15.0 kV | 9.8mm | 50k | 1 | 1 | 16 | 749.135 | 12.695 | 0.0005548064 | 0.4156249 | 0.0005548064 | 729.249 | 768.775 | 817.037 | 41.67788 | 817.038 | 13.42565 | 1.49827 | 7.946092 | 41.67788 | 0.00261 | 42.45504 |  |  | 371 | 737 | 0.5033921 | 1.986523 | 1 | clear image, edge find used - | redo with no edge find
3057 | m01 | C | 870 | 87 | aerodag | center | spot 1 | 0 deg | 15.0 kV | 9.8mm | 50k | 1 | 2 | 29 | 752.624 | 10.787 | 0.0005548 | 0.4175558 | 0.0005548 | 733.202 | 770.75 |  |  |  |  | 1.505248 | 7.946092 | 41.67788 | 0.00261 | 42.45529 |  |  | 371 | 737 | 0.5033921 | 1.986523 | 1 | original image
3057 | m02 | C | 870 | 87 | aerodag | center | spot1 | neg 1.7 | 15.0 kV | 9.8mm | 50k | 1 | 1 | 17 | 808.417 | 19.344 | 0.0005547829 | 0.4484959 | 0.0005547829 | 768.775 | 835.968 |  |  |  |  | 1.616834 | 7.927649 | 41.67788 | 0.00261 | 42.45594 |  |  | 387 | 767 | 0.5045632 | 1.981912 | 1 | edge find on - try again with off
3057 | m02 | C | 870 | 87 | aerodag | center | spot1 | neg 1.7 | 15.0 kV | 9.8mm | 50k | 1 | 2 | 17 | 809.928 | 25.694 | 0.0005547798 | 0.4493317 | 0.0005547798 | 776.68 | 855.731 |  |  |  |  | 1.619856 | 7.927649 | 41.67788 | 0.00261 | 42.45606 |  |  | 387 | 767 | 0.5045632 | 1.981912 | 1 | original image
3057 | m02 | C | 870 | 87 | aerodag | center | spot1 | neg 1.7 | 15.0 kV | 9.8mm | 50k | 1 | 3 | 17 | 807.487 | 20.669 | 0.0005547847 | 0.4479814 | 0.0005547847 | 774.7004 | 841.897 |  |  |  |  | 1.614974 | 7.927649 | 41.67788 | 0.00261 | 42.45587 |  |  | 387 | 767 | 0.5045632 | 1.981912 | 1 | original image again
3057 | m03 | C | 870 | 87 | aerodag | center | spot 1 | 2.5 deg | 15.0 kV | 9.8mm | 50k | 1 | 1 | 16 | 861.042 | 6.279 | 0.0005554574 | 0.4782722 | 0.0005554574 | 847.826 | 871.542 |  |  |  |  | 1.722084 | 7.765766 | 41.67788 | 0.00261 | 42.43015 |  |  | 444 | 862 | 0.5150812 | 1.941441 | 1 | clear image, edge find on (try with it off again)
3057 | m04 | C | 870 | 87 | aerodag | center | spot 2 | 2.5 deg | 15.0 kV | 9.8mm | 50k | 1 | 1 | 19 | 876.638 | 7.831 | 0.0005545581 | 0.4861467 | 0.0005545581 | 861.66 | 893.281 |  |  |  |  | 1.753276 | 7.9447 | 41.67788 | 0.00261 | 42.46454 |  |  | 434 | 862 | 0.5034803 | 1.986175 | 1 | clear image, edge find on (try with it off again)
3057 | m02 | C | 870 | 87 | aerodag | edge | spot 2 | 0 deg | 15.0 kV | 10.3 mm | 50k | 1 | 1 | 25 | 844.427 | 11.231 | 0.0005546263 | 0.4683414 | 0.0005546263 | 826.087 | 865.613 |  |  |  |  | 1.688854 | 7.9447 | 41.67788 | 0.00261 | 42.46193 |  |  | 434 | 862 | 0.5034803 | 1.986175 | 1 | beautiful image, clear edges (edge find on)
3057 | m04 | C | 870 | 87 | aerodag | edge | spot 3 | 0 deg | 15.0 kV | 10.3mm | 50k | 1 | 1 | 27 | 824.635 | 18.517 | 0.000554667 | 0.4573978 | 0.000554667 | 796.443 | 856.06 |  |  |  |  | 1.64927 | 7.9447 | 41.67788 | 0.00261 | 42.46038 |  |  | 434 | 862 | 0.5034803 | 1.986175 | 0 | lots of z axis slope along edge - ragged tear - perhaps discount (spot 3)
3057 | m05 | C | 870 | 87 | aerodag | edge | spot 4 | 0 deg | 15.0 kV | 10.2mm | 50k | 1 | 1 | 29 | 836.0366 | 6.773985 | 0.0005546437 | 0.4637024 | 0.0005546437 | 820.158 | 845.85 |  |  |  |  | 1.672073 | 7.9447 | 41.67788 | 0.00261 | 42.46127 |  |  | 434 | 862 | 0.5034803 | 1.986175 | 0 | beautiful image - clear, crisp edges, orig image
5134 | m04 | B | 750 | 75 | aerodag | center | spot 1 |  | 15.0 kV | 11.2mm | 40k | 1 | 1 | 40 | 782 | 16 | 0.002794794 | 2.185529 | 0.002794794 | 751 | 820 | 777 | 7.071068 | 776.3014 | 12.40597 | 1.564 | 9.968051 | 16 | 0.00225 | 18.91582 |  |  | 313 | 780 | 0.4012821 | 2.492013 | 1 | ok image - some bumpyness along bottom | redo without edge find
5134 | m05 | B | 750 | 75 | aerodag | center | spot 1 |  | 15.0 kV | 11.2mm | 40k | 1 | 1 | 40 | 772 | 13 | 0.003702593 | 2.858401 | 0.003702593 | 754 | 818 |  |  |  |  | 1.544 | 9.934641 | 13 | 0.00225 | 16.43414 |  |  | 306 | 760 | 0.4026316 | 2.48366 | 1 | ok image - some bumpyness along bottom
7028 | m01 | B | 625 | 62.5 | aerodag | center | spot 1 |  | 15.0 kV | 11.8mm | 50k | 1 | 1 | 38 | 539 | 12 | 0.002397944 | 1.292492 | 0.002397944 | 513 | 574 | 555.6667 | 18.77054 | 555.6628 | 11.78901 | 1.078 | 7.97048 | 18.77054 | 0.001875 | 20.42116 |  |  | 271 | 540 | 0.5018519 | 1.99262 |  | strongly rotated - beautiful image - some angular slope evident | redo with tilt correction =
7028 | m03 | B | 625 | 62.5 | aerodag | center | spot 1 |  | 15.0 kV | 12.1mm | 50k | 1 | 1 | 23 | 576 | 13 | 0.002396995 | 1.380669 | 0.002396995 | 557 | 606 |  |  |  |  | 1.152 | 7.97048 | 18.77054 | 0.001875 | 20.4252 |  |  | 271 | 540 | 0.5018519 | 1.99262 |  | less rotation - ok image - lots of flaky stuff (areodag?)
7028 | m04 | B | 625 | 62.5 | aerodag | center | spot 1 |  | 15.0 kV | 12.1mm | 50k | 1 | 1 | 39 | 552 | 14 | 0.002400301 | 1.324966 | 0.002400301 | 529 | 584 |  |  |  |  | 1.104 | 7.941176 | 18.77054 | 0.001875 | 20.41114 |  |  | 272 | 540 | 0.5037037 | 1.985294 |  | best image - no rotation
5275 | m06 | C | 500 | 50 | aerodag | center | spot 1 |  | 15 kV | 10.1 mm | 50.0k | 1 | 1 | 39 | 508 | 7 | 0.001078511 | 0.5478836 | 0.001078511 | 495 | 527 | 481.9697 | 29.37236 | 482.0017 | 10.19141 | 1.016 | 7.964705 | 29.37236 | 0.0015 | 30.45003 |  |  | 256.13 | 510 | 0.5022157 | 1.991176 |  | flaky on top, short area with edges visible
5275 | m06B | C | 500 | 50 | aerodag | center | spot 1 |  | 15 kV | 10.1 mm | 50.0k | 1 | 2 | 11 | 430.7273 | 5.236237 | 0.00107849 | 0.464535 | 0.00107849 | 422 | 440 |  |  |  |  | 0.8614545 | 7.984032 | 29.37236 | 0.0015 | 30.45033 |  |  | 215.43 | 430 | 0.501 | 1.996008 |  | flaky on top, short area with edges visible
5275 | m07 | C | 500 | 50 | aerodag | center | spot 1 |  | 15 kV | 10.1 mm | 50.0k | 1 | 1 | 16 | 465 | 8 | 0.001078891 | 0.5016844 | 0.001078891 | 449 | 480 |  |  |  |  | 0.93 | 7.954693 | 29.37236 | 0.0015 | 30.44466 |  |  | 231.31 | 460 | 0.5028478 | 1.988673 |  | flaky on top, short area with edges visible
5275 | m07_B | C | 500 | 50 | aerodag | center | spot 1 |  | 15 kV | 10.1 mm | 50.0k | 1 | 2 | 20 | 463 | 8 | 0.001080691 | 0.5003597 | 0.001080691 | 443 | 483 |  |  |  |  | 0.926 | 7.857561 | 29.37236 | 0.0015 | 30.41931 |  |  | 239.26 | 470 | 0.5090638 | 1.96439 |  | flaky crud on top - clear edges for meas
5275 | m01 | C | 500 | 50 | aerodag | edge | spot 1 |  | 15 kV | 12.0mm | 50.0k | 1 | 1 | 41 | 534 | 6 | 0.001077709 | 0.5754965 | 0.001077709 | 524 | 555 |  |  |  |  | 1.068 | 8.001143 | 29.37236 | 0.0015 | 30.46136 |  |  | 279.96 | 560 | 0.4999286 | 2.000286 |  | beautiful, clear, good edges visible
5275 | m01B | C | 500 | 50 | aerodag | edge | spot 1 |  | 15 kV | 12.0mm | 50.0k | 1 | 2 | 41 | 494 | 8 | 0.001078613 | 0.5328347 | 0.001078613 | 472 | 508 |  |  |  |  | 0.988 | 7.962734 | 29.37236 | 0.0015 | 30.44859 |  |  | 251.17 | 500 | 0.50234 | 1.990684 |  | beautiful
5275 | m02 | C | 500 | 50 | aerodag | edge | spot 1 |  | 15 kV | 12.0mm | 40.0k | 1 | 1 | 37 | 477 | 7 | 0.00103964 | 0.4959081 | 0.00103964 | 465 | 490 |  |  |  |  | 0.954 | 9.910907 | 29.37236 | 0.0015 | 31.01406 |  |  | 189.69 | 470 | 0.4035957 | 2.477727 |  | good, minor tilt to image, clear edges on much of image
5275 | m02B | C | 500 | 50 | aerodag | edge | spot 1 |  | 15 kV | 12.0mm | 40.0k | 1 | 2 | 41 | 477 | 10 | 0.001037276 | 0.4947806 | 0.001037276 | 456 | 500 |  |  |  |  | 0.954 | 10.02088 | 29.37236 | 0.0015 | 31.04937 |  |  | 191.6 | 480 | 0.3991667 | 2.505219 |  | beautiful
5275 | m05 | C | 500 | 50 | aerodag | edge | spot 1 |  | 15kV | 12.0 mm | 50.0k | 1 | 1 | 38 | 489 | 6 | 0.001078071 | 0.5271769 | 0.001078071 | 469 | 500 |  |  |  |  | 0.978 | 7.993149 | 29.37236 | 0.0015 | 30.45624 |  |  | 245.21 | 490 | 0.5004286 | 1.998287 |  | nice edges clear
5613 | m03(edge) | A | 355 | 35.5 | aerodag | center | spot 1 |  | 15kV | 11.4mm | 50k | 1 | 1 | 20 | 361 | 18 | 0.003369028 | 1.216219 | 0.003369028 |  |  | 386.922 | 15.22499 | 387.5742 | 7.412443 | 0.722 | 8.03118 | 15.22499 | 0.001065 | 17.22851 |  |  | 169.34 | 340 | 0.4980588 | 2.007795 |  | edge contrast sharp, very tilted
5613 | m05(orig image) | A | 355 | 35.5 | aerodag | center | spot 1 |  | 15kV | 11.4mm | 50k | 1 | 1 | 36 | 388 | 4 | 0.003386262 | 1.31387 | 0.003386262 | [6 empty] | 0.776 | 7.931472 | 15.22499 | 0.001065 | 17.18461 |  |  | 504.32 | 1000 | 0.50432 | 1.982868 |  | regular
5613 | m05b(edge find | A | 355 | 35.5 | aerodag | center | spot 1 |  | 15kV | 11.4mm | 50k | 1 | 2 | 28 | 394 | 4 | 0.003386047 | 1.334103 | 0.003386047 | [6 empty] | 0.788 | 7.931472 | 15.22499 | 0.001065 | 17.18516 |  |  | 504.32 | 1000 | 0.50432 | 1.982868 |  | edge contrast
5613 | m06(regular) | A | 355 | 35.5 | aerodag | center | spot 1 |  | 15kV | 11.4mm | 100k | 0.5 | 1 | 24 | 391 | 2.887 | 0.00402973 | 1.575624 | 0.00402973 | [6 empty] | 0.782 | 3.967828 | 15.22499 | 0.0005325 | 15.75296 |  |  | 2984 | 2960 | 1.008108 | 0.9919571 |  | regular image
5613 | m06b(edge) | A | 355 | 35.5 | aerodag | center | spot 1 |  | 15kV | 11.4mm | 100k | 0.5 | 2 | 23 | 400.61 | 22.46 | 0.004029181 | 1.61413 | 0.004029181 | [6 empty] | 0.80122 | 3.968254 | 15.22499 | 0.0005325 | 15.75403 |  |  | 1008 | 1000 | 1.008 | 0.9920635 |  | edge contrast
7029 | m01 | B | 225 | 22.5 | aerodag | center | spot 1 | 0 deg | 15kV | 11.4mm | 150k | 0.3 | 1 | 17 | 211.068 | 2.735 | 0.0303537 | 6.406695 | 0.0303537 | 207.895 | 217.105 | 216.87925 | 5.076329 | 216.88 | 2.87032 | 0.422136 | 2.645298 | 5.076329 | 0.0002025 | 5.739766 |  |  | 316.35 | 209.21 | 1.512117 | 0.6613245 |  | clear edge, lumpy surface
7029 | m02 | B | 225 | 22.5 | aerodag | center | spot 2 | 0.7 deg | 15kV | 11.4mm | 150k | 0.3 | 1 | 22 | 215.514 | 3.698 | 0.03031852 | 6.534065 | 0.03031852 | 209.67 | 222.198 |  |  |  |  | 0.431028 | 2.651084 | 5.076329 | 0.0002025 | 5.743095 |  |  | 330.28 | 218.9 | 1.508817 | 0.662771 |  | choppy texture on bottom side of image
7029 | m04 | B | 225 | 22.5 | aerodag | center | spot 2 | 0.4 deg | 15kV | 11.4mm | 150k | 0.3 | 1 | 28 | 217.646 | 2.475 | 0.03034345 | 6.604131 | 0.03034345 | 212.5 | 224.342 |  |  |  |  | 0.435292 | 2.645269 | 5.076329 | 0.0002025 | 5.740735 |  |  | 453.64 | 300 | 1.512133 | 0.6613173 |  | lots of granularity on edge - looks like puffy clouds - can see edge
7029 | m05 | B | 225 | 22.5 | aerodag | center | spot 3 | 0.7 deg | 15kV | 11.4mm | 150k | 0.3 | 1 | 21 | 223.289 | 6.173 | 0.03036215 | 6.779535 | 0.03036215 | 212.691 | 237.637 |  |  |  |  | 0.446578 | 2.639545 | 5.076329 | 0.0002025 | 5.738967 |  |  | 337.24 | 222.54 | 1.515413 | 0.6598861
6809 | m04 | B | 50 | 5 | static | center | spot 1 |  | 15kV | 13.6mm | 150k | 0.3 | 1 | 40 | 51.254 | 2.766 | 0.0682241 | 3.496758 | 0.0682241 | 44.644 | 59.085 | 52.21033 | 1.197201 | 52.18708 | 2.135092 | 0.102508 | 2.645055 | 2.766 | 4.5e-05 | 3.828522 |  |  | 90.69 | 59.97 | 1.512256 | 0.6612636
6809 | m06 | B | 50 | 5 | static | center | spot 1 |  | 15kV | 13.6mm | 150k | 0.3 | 1 | 23 | 53.553 | 2.766 | 0.06855703 | 3.671434 | 0.06855703 | 47.377 | 58.772 |  |  |  |  | 0.107106 | 2.631382 | 2.766 | 4.5e-05 | 3.819214 |  |  | 90.69 | 59.66 | 1.520114 | 0.6578454 |  | clear edges, pixilated, lines spaced by eye
6809 | m06b | B | 50 | 5 | static | center | spot 1 |  | 15kV | 13.6mm | 150k | 0.3 | 2 | 39 | 51.824 | 2.252 | 0.08258371 | 4.279818 | 0.08258371 | 48.026 | 59.214 |  |  |  |  | 0.103648 | 2.650788 | 2.252 | 4.5e-05 | 3.479788 |  |  | 90.69 | 60.1 | 1.508985 | 0.6626971 |  | clear edges, pixilated, even line spacing

## graph
0 | 0
100 | 100
200 | 200
300 | 300
400 | 400
500 | 500
600 | 600
700 | 700
800 | 800
900 | 900
1000 | 1000
1100 | 1100
1200 | 1200

## angular info
"good" data
Foil | foil letter | Lebow (nm) | lebow delta | mounting | FESEM voltage | working dist | magnification | scale bar length | analysis lines | mean (nm) | angle corrected data |  | sd | min | max | average acceptable | stdev acceptable | measurement # | analysis | foil position | image pos | angle | angle (rad) | angle |  |  |  | pixels | distance | pixels/nm | comments
5385 | B | 1000 | 100 | aerodag | 15 kV | 10.8mm | 10.0k | 5 um | 29 | 971.556 | 971.556 | 946.0211 | 64.211 | 859.684 | 1096.838 | 948.5792 | 23.52514 | m01 | 1 | center | spot1 | 0 | 0 | 0deg | 30.73227 | reproducibility error |  | 97.5 | 968 | 0.1007231
5385 | B | 1000 | 100 | aerodag | 15 kV | 10.8mm | 10.0k | 5 um | 26 | 928.094 | 928.094 |  | 34.787 | 859.684 | 988.142 |  |  | m01 | 2 | center | spot1 | 0 | 0 | 0deg | 932.957 | averaged 0 deg spot 1 |  | 90 | 899 | 0.1001112
5385 | B | 1000 | 100 | aerodag | 15 kV | 10.8mm | 20.0k | 2um | 20 | 916.089 | 916.089 |  | 37.132 | 836.634 | 975.248 |  |  | m02 | 1* | center | spot1 | 0 | 0 | 0deg
5385 | B | 1000 | 100 | aerodag | 15.0kV | 10.8mm | 40.0k | 1um | 46 | 968.0135 | 968.3453 |  | 9.97814 | 950.617 | 990.123 |  |  | m07 | 1 | center | spot 1 | -1.5 | -0.02617994 | neg 1.5 | 932.6373 | predicted for the tilt from average |  | 390 | 967 | 0.4033092
5385 | B | 1000 | 100 | aerodag | 15.0 kV | 10.8 mm | 40.0k | 1um | 30 | 941.007 | 943.3048 | 955.305 | 8.095 | 915.842 | 952.97 |  |  | m08 | 1 | center | spot 2 | -4 | -0.06981317 | neg 4 | 930.6844 |  |  | 374 | 930 | 0.4021505
5385 | B | 1000 | 100 | aerodag | 15.0 kV | 10.8 mm | 40.0k | 1um | 25 | 966.716 | 967.3053 |  | 13.731 | 938.272 | 995.062 |  |  | m9 | 1 | center | spot 2 | -2 | -0.03490659 | neg2 | 932.3887 | 1.063048 | predicted error for misalignment due to tilt | 383 | 950 | 0.4031579
[26 empty] | 0.1139439 | % error from tilting
% diff from expected
3057 | C | 870 | 87 | aerodag | 15.0 kV | 9.8mm | 50k | 1 um | 16 | 749.135 | 749.135 | 806.198 | 12.695 | 729.249 | 768.775 | 828.6187 | 41.6407 | m01 | 1 | center | spot 1 | 0 | 0 | 0 deg | 828.6187 | 0.1007555
3057 | C | 870 | 87 | aerodag | 15.0 kV | 9.8mm | 50k | 1um | 17 | 808.417 | 808.773 |  | 19.344 | 768.775 | 835.968 |  |  | m02 | 1 | center | spot1 | -1.7 | -0.0296706 | neg 1.7 | 828.254 | 0.02424061
0
[23 empty] | 0 |  | spot to spot difference
3057 | C | 870 | 87 | aerodag | 15.0 kV | 9.8mm | 50k | 1um | 16 | 861.042 | 861.8623 |  | 6.279 | 847.826 | 871.542 |  |  | m03 | 1 | center | spot 1 | 2.5 | 0.04363323 | 2.5 deg | 827.83 | 0.03933039
3057 | C | 870 | 87 | aerodag | 15.0 kV | 9.8mm | 50k | 1um | 19 | 876.638 | 877.4732 | 845.4342 | 7.831 | 861.66 | 893.281 |  |  | m04 | 1 | center | spot 2 | 2.5 | 0.04363323 | 2.5 deg
3057 | C | 870 | 87 | aerodag | 15.0 kV | 10.3 mm | 50k | 1um | 25 | 844.427 | 844.427 |  | 11.231 | 826.087 | 865.613 |  |  | m02 | 1 | edge | spot 2 | 0 | 0 | 0 deg
3057 | C | 870 | 87 | aerodag | 15.0 kV | 10.3mm | 50k | 1um | 27 | 824.635 | 824.635 |  | 18.517 | 796.443 | 856.06 |  |  | m04 | 1 | edge | spot 3 | 0 | 0 | 0 deg
3057 | C | 870 | 87 | aerodag | 15.0 kV | 10.2mm | 50k | 1um | 29 | 836.0366 | 836.0366 |  | 6.773985 | 820.158 | 845.85 |  |  | m05 | 1 | edge | spot 4 | 0 | 0 | 0 deg
7029 | B | 225 | 22.5 | static? | 15kV | 11.4mm | 150k | 300nm | 17 | 211.068 | 211.068 |  | 2.735 | 207.895 | 217.105 | 216.87925 | 5.076329 | m01 | 1 | center | spot 1 | 0 | 0 | 0 deg |  |  |  | 316.35 | 209.21 | 1.512117 | clear edge, lumpy surface
7029 | B | 225 | 22.5 | static? | 15kV | 11.4mm | 150k | 300nm | 22 | 215.514 | 215.5301 |  | 3.698 | 209.67 | 222.198 |  |  | m02 | 1 | center | spot 2 | 0.7 | 0.0122173 | 0.7 deg |  |  |  | 330.28 | 218.9 | 1.508817 | choppy texture on bottom side of image
7029 | B | 225 | 22.5 | static? | 15kV | 11.4mm | 150k | 300nm | 28 | 217.646 | 217.6513 |  | 2.475 | 212.5 | 224.342 |  |  | m04 | 1 | center | spot 2 | 0.4 | 0.006981317 | 0.4 deg |  |  |  | 453.64 | 300 | 1.512133 | lots of granularity on edge - looks like puffy clouds - can see edge
7029 | B | 225 | 22.5 | static? | 15kV | 11.4mm | 150k | 300nm | 21 | 223.289 | 223.3057 |  | 6.173 | 212.691 | 237.637 |  |  | m05 | 1 | center | spot 3 | 0.7 | 0.0122173 | 0.7 deg |  |  |  | 337.24 | 222.54 | 1.515413

## sources of error
5 micron
pixel imaging | per magnification |  | 500 pixels | 5000 nm
nonuniformity of foil | center and edge
calibration of instrument
clarity of edges | repeatability
tilt alignment
statistical | improves edge finding
what does the image mean error
lebow spec uniformity unit = make sure to get that in the same numbers
from lebow website
THICKNESS TOLERANCES ±10% standard; closer tolerances are available upon request. We can supply exact lot or individual foil measurement of the mechanical thickness, weight/unit area or the apparent thickness by alpha energy loss as required for a nominal fee.
Typical maximum surface non-uniformity is 1%/cm. | 0.01 | 1 percent | 1e-06 | percent
| 0.01 | cm | 1e-06 | micron

## stats 870nm
[15 empty] | "good" data | [8 empty] | weighted | error of | tilt errors (nm) | 4 pixel error |  | lebow nonuniformity expectation (nm) | total error | [6 empty] | 1: edge find on
Foil | measurement # | foil letter | Lebow (nm) | lebow delta | mounting | foil position | image pos | angle | FESEM voltage | working dist | magnification | scale bar length (um) | analysis | analysis lines | mean (nm) | st dev (sigma) | weight factor (w=1/sigma^2) | x*w | sd^2*w^2 | min | max | average acceptable | stdev acceptable | average | the weighted mean | about 0.2% |  | stdev meas | 3*scale (um)*thickness |  | stat | syst | pixels | distance | pixels/nm | nm/pixels | 0: orig image | comments
3057 | m01 | C | 870 | 87 | aerodag | center | spot 1 | 0 deg | 15.0 kV | 9.8mm | 50k | 1 | 1 | 16 | 749.135 | 12.695 | 0.004414071 | 3.306735 | 0.004414071 | 729.249 | 768.775 | 817.037 | 41.67788 | 827.5667 | 4.482278 | 1.49827 | 7.946092 | 12.695 | 0.00261 | 15.05152 |  |  | 371 | 737 | 0.5033921 | 1.986523 | 1 | clear image, edge find used - | redo with no edge find
3057 | m01 | C | 870 | 87 | aerodag | center | spot 1 | 0 deg | 15.0 kV | 9.8mm | 50k | 1 | 2 | 29 | 752.624 | 10.787 | 0.005501593 | 4.140631 | 0.005501593 | 733.202 | 770.75 |  |  |  |  | 1.505248 | 7.946092 | 10.787 | 0.00261 | 13.48204 |  |  | 371 | 737 | 0.5033921 | 1.986523 | 1 | original image
3057 | m02 | C | 870 | 87 | aerodag | center | spot1 | neg 1.7 | 15.0 kV | 9.8mm | 50k | 1 | 1 | 17 | 808.417 | 19.344 | 0.002274526 | 1.838765 | 0.002274526 | 768.775 | 835.968 |  |  |  |  | 1.616834 | 7.927649 | 19.344 | 0.00261 | 20.96788 |  |  | 387 | 767 | 0.5045632 | 1.981912 | 1 | edge find on - try again with off
3057 | m02 | C | 870 | 87 | aerodag | center | spot1 | neg 1.7 | 15.0 kV | 9.8mm | 50k | 1 | 2 | 17 | 809.928 | 25.694 | 0.001378069 | 1.116136 | 0.001378069 | 776.68 | 855.731 |  |  |  |  | 1.619856 | 7.927649 | 25.694 | 0.00261 | 26.93795 |  |  | 387 | 767 | 0.5045632 | 1.981912 | 1 | original image
3057 | m02 | C | 870 | 87 | aerodag | center | spot1 | neg 1.7 | 15.0 kV | 9.8mm | 50k | 1 | 3 | 17 | 807.487 | 20.669 | 0.002029784 | 1.639024 | 0.002029784 | 774.7004 | 841.897 |  |  |  |  | 1.614974 | 7.927649 | 20.669 | 0.00261 | 22.19602 |  |  | 387 | 767 | 0.5045632 | 1.981912 | 1 | original image again
3057 | m03 | C | 870 | 87 | aerodag | center | spot 1 | 2.5 deg | 15.0 kV | 9.8mm | 50k | 1 | 1 | 16 | 861.042 | 6.279 | 0.009737237 | 8.38417 | 0.009737237 | 847.826 | 871.542 |  |  |  |  | 1.722084 | 7.765766 | 6.279 | 0.00261 | 10.13403 |  |  | 444 | 862 | 0.5150812 | 1.941441 | 1 | clear image, edge find on (try with it off again)
3057 | m04 | C | 870 | 87 | aerodag | center | spot 2 | 2.5 deg | 15.0 kV | 9.8mm | 50k | 1 | 1 | 19 | 876.638 | 7.831 | 0.007842103 | 6.874686 | 0.007842103 | 861.66 | 893.281 |  |  |  |  | 1.753276 | 7.9447 | 7.831 | 0.00261 | 11.29233 |  |  | 434 | 862 | 0.5034803 | 1.986175 | 1 | clear image, edge find on (try with it off again)
3057 | m02 | C | 870 | 87 | aerodag | edge | spot 2 | 0 deg | 15.0 kV | 10.3 mm | 50k | 1 | 1 | 25 | 844.427 | 11.231 | 0.005205463 | 4.395634 | 0.005205463 | 826.087 | 865.613 |  |  |  |  | 1.688854 | 7.9447 | 11.231 | 0.00261 | 13.86023 |  |  | 434 | 862 | 0.5034803 | 1.986175 | 1 | beautiful image, clear edges (edge find on)
3057 | m04 | C | 870 | 87 | aerodag | edge | spot 3 | 0 deg | 15.0 kV | 10.3mm | 50k | 1 | 1 | 27 | 824.635 | 18.517 | 0.002446677 | 2.017615 | 0.002446677 | 796.443 | 856.06 |  |  |  |  | 1.64927 | 7.9447 | 18.517 | 0.00261 | 20.21677 |  |  | 434 | 862 | 0.5034803 | 1.986175 | 0 | lots of z axis slope along edge - ragged tear - perhaps discount (spot 3)
3057 | m05 | C | 870 | 87 | aerodag | edge | spot 4 | 0 deg | 15.0 kV | 10.2mm | 50k | 1 | 1 | 29 | 836.0366 | 6.773985 | 0.008944466 | 7.477901 | 0.008944466 | 820.158 | 845.85 |  |  |  |  | 1.672073 | 7.9447 | 6.773985 | 0.00261 | 10.5736 |  |  | 434 | 862 | 0.5034803 | 1.986175 | 0 | beautiful image - clear, crisp edges, orig image
5.1011
[15 empty] | 757 |  | 737 | Frequency | 0.3046344
[15 empty] | 777 |  | 757 | 2 | 0.6742203 | 1.757692
[15 empty] | 797 |  | 777 | 0 | 1.189447 | 1.414785
[15 empty] | 817 |  | 797 | 0 | 1.672665 | 2.79781
[15 empty] | 837 |  | 817 | 3 | 1.874966 | 1.265701
[15 empty] | 857 |  | 837 | 2 | 1.675323 | 0.1054154
[15 empty] | 877 |  | 857 | 1 | 1.193229 | 0.03733756
[17 empty] | 877 | 2 | 0.6774385 | 1.749169
[17 empty] | 897 | 0 | 0.3065748
[19 empty] | sum of diff | 9.127909
[19 empty] | a | 1.874969
[19 empty] | b | 817.07
[19 empty] | c | 42
6.094234
5275 | m06 | C | 500 | 50 | aerodag | center | spot 1 |  | 15 kV | 10.1 mm | 50.0k | 1 | 1 | 39 | 508 | 7 | 0.01551138 | 7.879782 | 0.01551138 | 495 | 527 | 481.9697 | 29.37236 | 482.2504 | 2.785957 | 1.016 | 7.964705 | 0 | 0.0015 | 8.029246 |  |  | 256.13 | 510 | 0.5022157 | 1.991176 |  | flaky on top, short area with edges visible
5275 | m06B | C | 500 | 50 | aerodag | center | spot 1 |  | 15 kV | 10.1 mm | 50.0k | 1 | 2 | 11 | 430.7273 | 5.236237 | 0.01550703 | 6.679302 | 0.01550703 | 422 | 440 |  |  |  |  | 0.8614545 | 7.984032 | 0 | 0.0015 | 8.030372 |  |  | 215.43 | 430 | 0.501 | 1.996008 |  | flaky on top, short area with edges visible
5275 | m07 | C | 500 | 50 | aerodag | center | spot 1 |  | 15 kV | 10.1 mm | 50.0k | 1 | 1 | 16 | 465 | 8 | 0.0155904 | 7.249536 | 0.0155904 | 449 | 480 |  |  |  |  | 0.93 | 7.954693 | 0 | 0.0015 | 8.008873 |  |  | 231.31 | 460 | 0.5028478 | 1.988673 |  | flaky on top, short area with edges visible
5275 | m07_B | C | 500 | 50 | aerodag | center | spot 1 |  | 15 kV | 10.1 mm | 50.0k | 1 | 2 | 20 | 463 | 8 | 0.01597476 | 7.396315 | 0.01597476 | 443 | 483 |  |  |  |  | 0.926 | 7.857561 | 0 | 0.0015 | 7.911937 |  |  | 239.26 | 470 | 0.5090638 | 1.96439 |  | flaky crud on top - clear edges for meas
5275 | m01 | C | 500 | 50 | aerodag | edge | spot 1 |  | 15 kV | 12.0mm | 50.0k | 1 | 1 | 41 | 534 | 6 | 0.01534709 | 8.195348 | 0.01534709 | 524 | 555 |  |  |  |  | 1.068 | 8.001143 | 0 | 0.0015 | 8.072107 |  |  | 279.96 | 560 | 0.4999286 | 2.000286 |  | beautiful, clear, good edges visible
5275 | m01B | C | 500 | 50 | aerodag | edge | spot 1 |  | 15 kV | 12.0mm | 50.0k | 1 | 2 | 41 | 494 | 8 | 0.01553246 | 7.673037 | 0.01553246 | 472 | 508 |  |  |  |  | 0.988 | 7.962734 | 0 | 0.0015 | 8.023795 |  |  | 251.17 | 500 | 0.50234 | 1.990684 |  | beautiful
5275 | m02 | C | 500 | 50 | aerodag | edge | spot 1 |  | 15 kV | 12.0mm | 40.0k | 1 | 1 | 37 | 477 | 7 | 0.01008713 | 4.811562 | 0.01008713 | 465 | 490 |  |  |  |  | 0.954 | 9.910907 | 0 | 0.0015 | 9.956716 |  |  | 189.69 | 470 | 0.4035957 | 2.477727 |  | good, minor tilt to image, clear edges on much of image
5275 | m02B | C | 500 | 50 | aerodag | edge | spot 1 |  | 15 kV | 12.0mm | 40.0k | 1 | 2 | 41 | 477 | 10 | 0.009868932 | 4.70748 | 0.009868932 | 456 | 500 |  |  |  |  | 0.954 | 10.02088 | 0 | 0.0015 | 10.06619 |  |  | 191.6 | 480 | 0.3991667 | 2.505219 |  | beautiful
5275 | m05 | C | 500 | 50 | aerodag | edge | spot 1 |  | 15kV | 12.0 mm | 50.0k | 1 | 1 | 38 | 489 | 6 | 0.01542093 | 7.540837 | 0.01542093 | 469 | 500 |  |  |  |  | 0.978 | 7.993149 | 0 | 0.0015 | 8.052758 |  |  | 245.21 | 490 | 0.5004286 | 1.998287 |  | nice edges clear
[23 empty] | Bin | Frequency
[21 empty] | 421.9697 |  | 421.9697 | 0
[21 empty] | 436.9697 |  | 436.9697 | 1
[21 empty] | 451.9697 |  | 451.9697 | 0
[21 empty] | 466.9697 |  | 466.9697 | 2
[21 empty] | 481.9697 |  | 481.9697 | 2
[21 empty] | 496.9697 |  | 496.9697 | 2
[21 empty] | 511.9697 |  | 511.9697 | 1
[21 empty] | 526.9697 |  | 526.9697 | 0
[21 empty] | 541.9697 |  | 541.9697 | 1
[23 empty] | More | 0

## asymmetry
|  |  | Po | P1 | Y = Po/(1+P1*thickness)
Jan 2015 |  |  | 44.03353 | 0.3188639
foil thickness | thickness uncert | asym | fit | square of differences |  | meas thick | stat dev
0 | 0 |  | 0
0.05 | 0.005 | 43.07 | 0
0.05 | 0.005 | 43.4 | 43.31274 | 0.007613635 |  | 0.05219 | 0.00214
0.225 | 0.0225 | 40.92 | 41.20047 | 0.07866077 |  | 0.21565 | 0.00217
0.35 | 0.035 | 39.16 | 39.18553 | 0.0006518004 |  | 0.388 | 0.022
0.5 | 0.05 | 38.61 | 38.16653 | 0.1966644 |  | 0.48209 | 0.00366
0.625 | 0.0625 | 37.21 | 37.41142 | 0.04057066 |  | 0.55512 | 0.0088
0.75 | 0.075 | 35.61 | 35.29646 | 0.0983091 |  | 0.7763 | 0.0124
0.87 | 0.087 | 34.61 | 34.8399 | 0.05285495 |  | 0.82757 | 0.00448
1 | 0.1 | 33.65 | 33.75843 | 0.0117565 |  | 0.95455 | 0.00805
1.1 | 0.11 |  | 0
0.4870819
Michael's Results
Michael scaled for polarization
0.05 |  | 31 | 43.4
0.1 |  | 30.2 | 42.28
0.35 |  | 29.2 | 40.88
0.45 |  | 27.8 | 38.92
0.5 |  | 27.3 | 38.22
0.55 |  | 26.9 | 37.66
0.85 |  | 25.3 | 35.42
0.95 |  | 25 | 35
1 |  | 24.8 | 34.72