## Sheet1
Final Kerr Measurements |  |  |  | right side | facing x from laser side |  |  | 17.3 on micrometer |  |  | 12.8 mm is center |  |  |  | Reference
Current | Vdc (ave) | 1 | 2 | 3 | V1f (ave) | 1 | 2 | 3 | V2f (ave) | 1 | 2 | 3 | Theta k | E k | B (kG) | theta k | theta deg | E k | E k deg
0 | 7.986667 | 7.98 | 7.99 | 7.99 | 1.229 | 1.256 | 1.241 | 1.19 | 7.789 | 7.78 | 7.792 | 7.795 | 0.000798557 | 0.000104805 | 0.2061365 | 0.002899266 | 0.1661157 | 0.0001128728 | 0.006467138
50 | 7.916667 | 7.92 | 7.92 | 7.91 | 1.284667 | 1.31 | 1.25 | 1.294 | 7.855 | 7.87 | 7.841 | 7.854 | 0.0008124443 | 0.0001105208 | 0.7653588 | 0.002906851 | 0.1665503 | 0.0001109503 | 0.006356987
100 | 7.213333 | 7.22 | 7.21 | 7.21 | 1.188667 | 1.169 | 1.224 | 1.173 | 7.227 | 7.242 | 7.225 | 7.214 | 0.0008203739 | 0.0001122328 | 0.9320594 | 0.002908302 | 0.1666334 | 0.0001097287 | 0.00628699
150 | 7.03 | 7.02 | 7.03 | 7.04 | 1.187333 | 1.145 | 1.205 | 1.212 | 7.075 | 7.05 | 7.076 | 7.099 | 0.0008240639 | 0.0001150305 | 1.154347 | 0.002909457 | 0.1666996 | 0.0001090122 | 0.006245939
200 | 7.786667 | 7.79 | 7.78 | 7.79 | 1.324667 | 1.351 | 1.278 | 1.345 | 7.832667 | 7.816 | 7.818 | 7.864 | 0.0008236597 | 0.0001158646 | 1.463626 | 0.002908804 | 0.1666622 | 0.0001084219 | 0.006212116
250 | 6.806667 | 6.81 | 6.82 | 6.79 | 1.128333 | 1.095 | 1.14 | 1.15 | 6.733 | 6.708 | 6.76 | 6.731 | 0.0008099606 | 0.0001129012 | 1.9162 | 0.002913344 | 0.1669223 | 0.0001051956 | 0.006027266
300 | 6.316667 | 6.32 | 6.3 | 6.33 | 0.9536667 | 0.93 | 0.971 | 0.96 | 6.088 | 6.075 | 6.084 | 6.105 | 0.0007891807 | 0.0001028263 | 2.613158 | 0.002920152 | 0.1673124 | 0.0001019083 | 0.005838918
350 | 6.3 | 6.3 | 6.26 | 6.34 | 0.9453333 | 0.961 | 0.917 | 0.958 | 5.937667 | 5.93 | 5.926 | 5.957 | 0.0007717294 | 0.0001021975 | 2.851015 | 0.002920553 | 0.1673354 | 0.0001012618 | 0.005801872
400 | 5.066667 | 5.03 | 5.11 | 5.06 | 0.6913333 | 0.701 | 0.678 | 0.695 | 4.627667 | 4.606 | 4.633 | 4.644 | 0.0007478758 | 9.293107e-05
[11 empty] | laser spot | -+2
[11 empty] | diameter | 11 -+.5