## Thicknesses
Up-to-date as of 2016-1-4

		foil number (measured)	foil number (Mott)	target ladder position	Lebow thickness (nm)	Lebow uncertainty (10%) (nm)	FESEM Thickness (nm)	FESEM uncertainty (nm)
		5385B	5385A	15	1000	100	943.71	78.19
		3057C	3057A	3	870	87	836.76	48.76
		5134B	5134A	4	750	75	774.57	44.33
		7028B	7028A	2	625	62.5	561.18	37.24
		5275C	5275A	5	500	50	482.02	28.71
		5613D	5613C	14	350	35	389.44	22.21
		5613D	5613B	8	350	35	389.44	22.21
		7029B	7029A	1	225	22.5	215.17	12.57
		No sibling	6845A	12	50	5	50	5
		6809B	6809A	13	50	5	52.03	5.99

## Run 1
Up-to-date as of 2016-1-4
Run 1 Data
Time-of-Flight Cut – -2 sigma to +2 sigma about peak
Stability Runs Those Using “Low” Detector Threshold

Energy Cut – -1 sigma to +3 sigma					S_theory = 0.51 +/- (0.5% = 0.003)

		target ladder position	Lebow thickness (nm)	Lebow uncertainty (10%) (nm)	FESEM Thickness (nm)	FESEM uncertainty (nm)	Physics Asymmetry (%)	Physics Asymmetry Uncertainty (%)	Asymetry vs Thickness Fit, Polarization	A(t) = A_0 / ( 1 + lambda * t)
		15	1000	100	943.71	78.19	33.774	0.0801
		3	870	87	836.76	48.76	34.622	0.0782	A_0	44.035278
		4	750	75	774.57	44.33	35.618	0.0817	d(A_0)	0.091099
		2	625	62.5	561.18	37.24	37.246	0.0840
		5	500	50	482.02	28.71	38.608	0.0825	lambda	0.319223
		14	350	35	389.44	22.21	39.185	0.0897	d(lambda)	0.009214
		8	350	35	389.44	22.21	39.182	0.0829
		1	225	22.5	215.17	12.57	40.959	0.0722	P_0	86.344
		12	50	5	50	5	43.221	0.0887	d(P_0)	0.538
		13	50	5	52.03	5.99	43.506	0.0872
		15 – stability	1000	100	943.71	78.19	33.643	0.0614

## Run 2
Up-to-date as of 2016-1-4
Run 2 Data
Time-of-Flight Cut – -2 sigma to +2 sigma about peak

Energy Cut – -1 sigma to +3 sigma					S_theory = 0.51 +/- (0.5% = 0.003)

		target ladder position	Lebow thickness (nm)	Lebow uncertainty (10%) (nm)	FESEM Thickness (nm)	FESEM uncertainty (nm)	Physics Asymmetry (%)	Physics Asymmetry Uncertainty (%)	Asymetry vs Thickness Fit, Polarization	A(t) = A_0 / ( 1 + lambda * t)
		15	1000	100	943.71	78.19	33.817	0.0729
		3	870	87	836.76	48.76	34.828	0.0896	A_0	43.970351
		4	750	75	774.57	44.33	35.703	0.0915	d(A_0)	0.099499
		2	625	62.5	561.18	37.24	37.075	0.0758
		5	500	50	482.02	28.71	38.602	0.0925	lambda	0.314348
		14	350	35	389.44	22.21	39.083	0.0944	d(lambda)	0.009401
		8	350	35	389.44	22.21	39.264	0.0941
		1	225	22.5	215.17	12.57	40.928	0.0932	P_0	86.216
		12	50	5	50	5	43.311	0.1043	d(P_0)	0.543
		13	50	5	52.03	5.99	43.310	0.1030
		15 – stability	1000	100	943.71	78.19	33.859	0.0445

## Comparison
Up-to-date as of 2016-1-4
Run 1 vs Run 2

		ToF Cut = -2 sigma to + 2 sigma
		Energy Cut = -1 sigma to +3 sigma
					Run 1		Run 2
		target ladder position	FESEM Thickness (nm)	FESEM uncertainty (nm)	Physics Asymmetry (%)	Physics Asymmetry Uncertainty (%)	Physics Asymmetry (%)	Physics Asymmetry Uncertainty (%)
		15	943.71	78.19	33.774	0.0801	33.817	0.0729
		3	836.76	48.76	34.622	0.0782	34.828	0.0896
		4	774.57	44.33	35.618	0.0817	35.703	0.0915
		2	561.18	37.24	37.246	0.0840	37.075	0.0758
		5	482.02	28.71	38.608	0.0825	38.602	0.0925
		14	389.44	22.21	39.185	0.0897	39.083	0.0944
		8	389.44	22.21	39.182	0.0829	39.264	0.0941
		1	215.17	12.57	40.959	0.0722	40.928	0.0932
		12	50	5	43.221	0.0887	43.311	0.1043
		13	52.03	5.99	43.506	0.0872	43.310	0.1030
		15 – stability	943.71	78.19	33.643	0.0614	33.859	0.0445

					A_0	44.035278	A_0	43.970351
					d(A_0)	0.091099	d(A_0)	0.099499

					lambda	0.319223	lambda	0.314348
					d(lambda)	0.009214	d(lambda)	0.009401

					P_0	86.344	P_0	86.216
					d(P_0)	0.538	d(P_0)	0.543