## Results_6809B_03
| Label | Area | Perim. | Angle | Length
1 | Au_6809_B_50_cs_m03.tif | 34.979 | 52.557 | -99.345 | 52.557
2 | Au_6809_B_50_cs_m03.tif | 34.105 | 51.128 | -105.843 | 51.128
3 | Au_6809_B_50_cs_m03.tif | 34.105 | 50.679 | -106.771 | 50.679
4 | Au_6809_B_50_cs_m03.tif | 32.793 | 49.234 | -106.477 | 49.234
5 | Au_6809_B_50_cs_m03.tif | 32.793 | 49.054 | -104.982 | 49.054
6 | Au_6809_B_50_cs_m03.tif | 36.291 | 54.013 | -106.429 | 54.013
7 | Au_6809_B_50_cs_m03.tif | 38.477 | 57.296 | -108.225 | 57.296
8 | Au_6809_B_50_cs_m03.tif | 35.854 | 53.351 | -108.886 | 53.351
9 | Au_6809_B_50_cs_m03.tif | 36.728 | 55.021 | -109.747 | 55.021
10 | Au_6809_B_50_cs_m03.tif | 38.477 | 57.319 | -109.699 | 57.319
11 | Au_6809_B_50_cs_m03.tif | 38.477 | 57.296 | -108.225 | 57.296
12 | Au_6809_B_50_cs_m03.tif | 35.854 | 53.383 | -106.631 | 53.383
13 | Au_6809_B_50_cs_m03.tif | 36.291 | 54.013 | -106.232 | 54.013
14 | Au_6809_B_50_cs_m03.tif | 38.914 | 58.351 | -106.39 | 58.351
15 | Au_6809_B_50_cs_m03.tif | 38.914 | 58.351 | -107.008 | 58.351
16 | Au_6809_B_50_cs_m03.tif | 42.85 | 63.95 | -107.319 | 63.95
17 | Au_6809_B_50_cs_m03.tif | 36.728 | 54.644 | -106.04 | 54.644
18 | Au_6809_B_50_cs_m03.tif | 34.105 | 50.87 | -107.266 | 50.87
19 | Au_6809_B_50_cs_m03.tif | 31.919 | 47.347 | -106.164 | 47.347
20 | Au_6809_B_50_cs_m03.tif | 34.105 | 50.955 | -104.931 | 50.955
21 | Au_6809_B_50_cs_m03.tif | 36.291 | 54.466 | -105.376 | 54.466
22 | Au_6809_B_50_cs_m03.tif | 36.728 | 54.77 | -103.87 | 54.77
23 | Au_6809_B_50_cs_m03.tif | 33.668 | 50.483 | -102.771 | 50.483
24 | Au_6809_B_50_cs_m03.tif | 34.979 | 51.91 | -103.325 | 51.91
25 | Au_6809_B_50_cs_m03.tif | 35.854 | 53.833 | -105.751 | 53.833
26 | Au_6809_B_50_cs_m03.tif | 34.105 | 50.73 | -100.574 | 50.73
27 | Au_6809_B_50_cs_m03.tif | 34.542 | 51.426 | -104.216 | 51.426
28 | Au_6809_B_50_cs_m03.tif | 34.979 | 52.549 | -102.45 | 52.549
29 | Au_6809_B_50_cs_m03.tif | 34.979 | 52.063 | -104.036 | 52.063
30 | Au_6809_B_50_cs_m03.tif | 34.542 | 51.426 | -104.216 | 51.426
31 | Au_6809_B_50_cs_m03.tif | 33.668 | 50.153 | -104.589 | 50.153
32 | Au_6809_B_50_cs_m03.tif | 37.165 | 55.567 | -103.87 | 55.567
33 | Au_6809_B_50_cs_m03.tif | 37.165 | 55.255 | -103.201 | 55.255
34 | Au_6809_B_50_cs_m03.tif | 34.542 | 51.764 | -102.609 | 51.764
35 | Au_6809_B_50_cs_m03.tif | 35.854 | 53.829 | -102.836 | 53.829
36 | Au_6809_B_50_cs_m03.tif | 36.728 | 54.77 | -104.036 | 54.77
37 | Au_6809_B_50_cs_m03.tif | 37.165 | 55.255 | -103.201 | 55.255
38 | Au_6809_B_50_cs_m03.tif | 38.04 | 57.036 | -102.095 | 57.036
39 | Au_6809_B_50_cs_m03.tif | 39.789 | 59.741 | -102.184 | 59.741
40 | Au_6809_B_50_cs_m03.tif | 38.914 | 58.395 | -98.403 | 58.395
41 | Au_6809_B_50_cs_m03.tif | 40.226 | 59.968 | -95.024 | 59.968
42 | Mean | 36.163 | 54.005 | -104.664 | 54.005
43 | SD | 2.287 | 3.443 | 2.982 | 3.443
44 | Min | 31.919 | 47.347 | -109.747 | 47.347
45 | Max | 42.85 | 63.95 | -95.024 | 63.95

## Results6809_m04
| Label | Area | Perim. | Angle | Length
1 | Au_6809_B_50_cs_m04.tif | 35.854 | 53.829 | -90 | 53.829
2 | Au_6809_B_50_cs_m04.tif | 35.854 | 53.833 | -90.707 | 53.833
3 | Au_6809_B_50_cs_m04.tif | 36.291 | 54.486 | -90 | 54.486
4 | Au_6809_B_50_cs_m04.tif | 34.105 | 51.204 | -90 | 51.204
5 | Au_6809_B_50_cs_m04.tif | 34.542 | 51.86 | -90 | 51.86
6 | Au_6809_B_50_cs_m04.tif | 33.23 | 49.891 | -90 | 49.891
7 | Au_6809_B_50_cs_m04.tif | 32.793 | 49.239 | -90.774 | 49.239
8 | Au_6809_B_50_cs_m04.tif | 34.979 | 52.516 | -90 | 52.516
9 | Au_6809_B_50_cs_m04.tif | 33.668 | 50.547 | -90 | 50.547
10 | Au_6809_B_50_cs_m04.tif | 34.105 | 51.204 | -90 | 51.204
11 | Au_6809_B_50_cs_m04.tif | 35.416 | 53.173 | -90 | 53.173
12 | Au_6809_B_50_cs_m04.tif | 33.668 | 50.547 | -90 | 50.547
13 | Au_6809_B_50_cs_m04.tif | 33.668 | 50.547 | -90 | 50.547
14 | Au_6809_B_50_cs_m04.tif | 33.23 | 49.895 | -89.236 | 49.895
15 | Au_6809_B_50_cs_m04.tif | 34.979 | 52.516 | -90 | 52.516
16 | Au_6809_B_50_cs_m04.tif | 31.919 | 47.926 | -90.796 | 47.926
17 | Au_6809_B_50_cs_m04.tif | 32.356 | 48.578 | -90 | 48.578
18 | Au_6809_B_50_cs_m04.tif | 32.356 | 48.578 | -90 | 48.578
19 | Au_6809_B_50_cs_m04.tif | 30.17 | 44.644 | -89.145 | 44.644
20 | Au_6809_B_50_cs_m04.tif | 33.668 | 50.547 | -90 | 50.547
21 | Au_6809_B_50_cs_m04.tif | 34.542 | 51.864 | -90.735 | 51.864
22 | Au_6809_B_50_cs_m04.tif | 33.668 | 50.547 | -90 | 50.547
23 | Au_6809_B_50_cs_m04.tif | 32.793 | 49.239 | -89.226 | 49.239
24 | Au_6809_B_50_cs_m04.tif | 32.793 | 49.234 | -90 | 49.234
25 | Au_6809_B_50_cs_m04.tif | 31.044 | 46.608 | -90 | 46.608
26 | Au_6809_B_50_cs_m04.tif | 32.793 | 49.239 | -89.226 | 49.239
27 | Au_6809_B_50_cs_m04.tif | 32.793 | 49.234 | -90 | 49.234
28 | Au_6809_B_50_cs_m04.tif | 33.668 | 50.547 | -90 | 50.547
29 | Au_6809_B_50_cs_m04.tif | 32.793 | 49.239 | -90.774 | 49.239
30 | Au_6809_B_50_cs_m04.tif | 33.668 | 50.547 | -90 | 50.547
31 | Au_6809_B_50_cs_m04.tif | 39.352 | 59.085 | -89.356 | 59.085
32 | Au_6809_B_50_cs_m04.tif | 38.04 | 57.112 | -90 | 57.112
33 | Au_6809_B_50_cs_m04.tif | 35.854 | 53.829 | -90 | 53.829
34 | Au_6809_B_50_cs_m04.tif | 36.291 | 54.486 | -90 | 54.486
35 | Au_6809_B_50_cs_m04.tif | 36.291 | 54.49 | -90 | 54.49
36 | Au_6809_B_50_cs_m04.tif | 37.165 | 55.799 | -90 | 55.799
37 | Au_6809_B_50_cs_m04.tif | 34.105 | 51.204 | -90 | 51.204
38 | Au_6809_B_50_cs_m04.tif | 33.668 | 50.551 | -89.256 | 50.551
39 | Au_6809_B_50_cs_m04.tif | 34.105 | 51.208 | -89.265 | 51.208
40 | Au_6809_B_50_cs_m04.tif | 33.668 | 50.551 | -90.744 | 50.551
41 | Mean | 34.148 | 51.254 | -89.981 | 51.254
42 | SD | 1.817 | 2.766 | 0.437 | 2.766
43 | Min | 30.17 | 44.644 | -90.796 | 44.644
44 | Max | 39.352 | 59.085 | -89.145 | 59.085

## Results6809_m06_even_divisions
| Label | Area | Perim. | Angle | Length
1 | Au_6809_B_50_cs_m06.tif | 39.524 | 59.214 | -89.356 | 59.214
2 | Au_6809_B_50_cs_m06.tif | 37.328 | 55.936 | -88.652 | 55.936
3 | Au_6809_B_50_cs_m06.tif | 36.011 | 53.951 | -89.301 | 53.951
4 | Au_6809_B_50_cs_m06.tif | 33.376 | 50 | -90 | 50
5 | Au_6809_B_50_cs_m06.tif | 34.694 | 51.974 | -90 | 51.974
6 | Au_6809_B_50_cs_m06.tif | 34.254 | 51.32 | -89.265 | 51.32
7 | Au_6809_B_50_cs_m06.tif | 33.815 | 50.658 | -90 | 50.658
8 | Au_6809_B_50_cs_m06.tif | 33.376 | 50 | -90 | 50
9 | Au_6809_B_50_cs_m06.tif | 34.254 | 51.316 | -90 | 51.316
10 | Au_6809_B_50_cs_m06.tif | 35.133 | 52.631 | -90 | 52.631
11 | Au_6809_B_50_cs_m06.tif | 34.254 | 51.32 | -89.256 | 51.32
12 | Au_6809_B_50_cs_m06.tif | 35.133 | 52.636 | -89.275 | 52.636
13 | Au_6809_B_50_cs_m06.tif | 36.011 | 53.951 | -89.293 | 53.951
14 | Au_6809_B_50_cs_m06.tif | 35.572 | 53.293 | -89.284 | 53.293
15 | Au_6809_B_50_cs_m06.tif | 36.011 | 53.947 | -90 | 53.947
16 | Au_6809_B_50_cs_m06.tif | 35.133 | 52.636 | -89.275 | 52.636
17 | Au_6809_B_50_cs_m06.tif | 35.133 | 52.636 | -89.275 | 52.636
18 | Au_6809_B_50_cs_m06.tif | 35.133 | 52.631 | -90 | 52.631
19 | Au_6809_B_50_cs_m06.tif | 33.376 | 50 | -90 | 50
20 | Au_6809_B_50_cs_m06.tif | 33.815 | 50.662 | -89.246 | 50.662
21 | Au_6809_B_50_cs_m06.tif | 34.254 | 51.32 | -89.256 | 51.32
22 | Au_6809_B_50_cs_m06.tif | 36.011 | 53.951 | -89.293 | 53.951
23 | Au_6809_B_50_cs_m06.tif | 33.376 | 50.004 | -89.236 | 50.004
24 | Au_6809_B_50_cs_m06.tif | 32.937 | 49.346 | -89.226 | 49.346
25 | Au_6809_B_50_cs_m06.tif | 32.059 | 48.026 | -90 | 48.026
26 | Au_6809_B_50_cs_m06.tif | 33.815 | 50.658 | -90 | 50.658
27 | Au_6809_B_50_cs_m06.tif | 33.815 | 50.662 | -89.246 | 50.662
28 | Au_6809_B_50_cs_m06.tif | 33.815 | 50.662 | -89.246 | 50.662
29 | Au_6809_B_50_cs_m06.tif | 36.45 | 54.605 | -90 | 54.605
30 | Au_6809_B_50_cs_m06.tif | 36.011 | 53.947 | -90 | 53.947
31 | Au_6809_B_50_cs_m06.tif | 36.011 | 53.951 | -89.293 | 53.951
32 | Au_6809_B_50_cs_m06.tif | 36.011 | 53.947 | -90 | 53.947
33 | Au_6809_B_50_cs_m06.tif | 34.694 | 51.974 | -90 | 51.974
34 | Au_6809_B_50_cs_m06.tif | 32.937 | 49.346 | -89.226 | 49.346
35 | Au_6809_B_50_cs_m06.tif | 33.815 | 50.662 | -89.246 | 50.662
36 | Au_6809_B_50_cs_m06.tif | 33.815 | 50.658 | 90 | 50.658
37 | Au_6809_B_50_cs_m06.tif | 32.937 | 49.346 | 90.774 | 49.346
38 | Au_6809_B_50_cs_m06.tif | 32.498 | 48.684 | 90 | 48.684
39 | Au_6809_B_50_cs_m06.tif | 32.498 | 48.689 | 89.215 | 48.689
40 | Mean | 34.592 | 51.824 | -71.148 | 51.824
41 | SD | 1.503 | 2.252 | 55.191 | 2.252
42 | Min | 32.059 | 48.026 | -90 | 48.026
43 | Max | 39.524 | 59.214 | 90.774 | 59.214