## summary
mount | Target ladder | Foil number | nominal thickness |  | m01 | m02 | m03 | m04 | m05 | m06 | m07 | m08 | m09 | foil | 6845 | 6809 | 7029 | 5613 | 5613 | 5275 | 7028 | 5134 | 3057 | 5385
1 | 12 | 6845 | 0.05 | [10 empty] | thickness | 0.05 | 0.05 | 0.225 | 0.35 | 0.35 | 0.5 | 0.625 | 0.75 | 0.87 | 1
1 | 13 | 6809 | 0.05 | Mean |  |  | 54.005 | 51.254 |  | 51.824 |  |  |  | m01 | [5 empty] | 0.534 | 0.539 | 0.792
|  |  |  | SD |  |  | 3.443 | 2.766 |  | 2.252 |  |  |  | m02 | [5 empty] | 0.477
|  |  |  | Min |  |  | 47.347 | 44.644 |  | 48.026 |  |  |  | m03 |  | 0.054005 |  |  |  |  | 0.576
|  |  |  | Max |  |  | 63.95 | 59.085 |  | 59.214 |  |  |  | m04 |  | 0.051254 |  |  |  |  | 0.552 | 0.782
1 | 1 | 7029 | 0.225 | [10 empty] | m05 | [5 empty] | 0.489 |  | 0.772
1 | 8 | 5613 | 0.35 | [10 empty] | m06 |  | 0.051824 |  |  |  | 0.508
1 | 14 | 5613 | 0.35 | [10 empty] | m07 | [5 empty] | 0.465
1 | 5 | 5275 | 0.5 |  | edge | [5 empty] | center
|  |  |  | Mean | 0.534 | 0.477 |  |  | 0.489 | 0.508 | 0.465
|  |  |  | SD | 0.006 | 0.007 |  |  | 0.006 | 0.007 | 0.008
|  |  |  | Min | 0.524 | 0.465 |  |  | 0.469 | 0.495 | 0.449
|  |  |  | Max | 0.555 | 0.49 |  |  | 0.5 | 0.527 | 0.48
1 | 2 | 7028 | 0.625 | mean | 0.539 |  | 0.576 | 0.552
|  |  |  | st dev | 0.012 |  | 0.013 | 0.014
|  |  |  | min | 0.513 |  | 0.557 | 0.529
|  |  |  | max | 0.574 |  | 0.606 | 0.584
1 | 4 | 5134 | 0.75 | Mean | 0.792 |  |  | 0.782 | 0.772
|  |  |  | SD | 0.021 |  |  | 0.016 | 0.013
|  |  |  | Min | 0.765 |  |  | 0.751 | 0.754
|  |  |  | Max | 0.838 |  |  | 0.82 | 0.818
1 | 3 | 3057 | 0.87
1 | 15 | 5385 | 1

## 5613D
|  |  | 0.3799886 | 0.3841332 | 0.3882778 | 0.3924224
|  | 0.3799886 | 0.3841332 | 0.3882778 | 0.3924224 | 0.396567 | [10 empty] | Bin | Frequency
| Length | <2sigma | neg 1 to 2 sigma | mean-sigma | mean+sigma | mean +2s |  |  |  | predicted gaussian |  | fitted gaussian | 15 | height |  |  | 0.375844 | 0
1 | 0.388 | 0 | 0 | 1 | 0 | 0 | average | 0.3882778 |  | 0.359 | 1.397397e-10 | 3.865136e-17 | 0.3905 | avg |  |  | 0.3799886 | 1
2 | 0.392 | 0 | 0 | 0 | 1 | 0 | stdev | 0.004144608 |  | 0.36 | 7.46259e-10 | 4.855072e-16 | 0.0035 | stdev |  | bin centers | 0.3841332 | 6
3 | 0.388 | 0 | 0 | 1 | 0 | 0 |  |  |  | 0.361 | 3.759905e-09 | 5.620488e-15 |  |  | 0.375844 | 0.3779163 | 0.3882778 | 16
4 | 0.378 | 1 | 0 | 0 | 0 | 0 |  |  |  | 0.362 | 1.787236e-08 | 5.996526e-14 |  |  | 0.3799886 | 0.3820609 | 0.3924224 | 9
5 | 0.396 | 0 | 0 | 0 | 0 | 1 |  |  |  | 0.363 | 8.015018e-08 | 5.896208e-13 |  |  | 0.3841332 | 0.3862055 | 0.396567 | 3
6 | 0.39 | 0 | 0 | 0 | 1 | 0 |  | bin centers |  | 0.364 | 3.391133e-07 | 5.3431e-12 |  |  | 0.3882778 | 0.3903501 | 0.4007116 | 1
7 | 0.382 | 0 | 1 | 0 | 0 | 0 |  | 0.3820609 | 0 | 0.365 | 1.353639e-06 | 4.462325e-11 |  |  | 0.3924224 | 0.3944947 | More | 0
8 | 0.388 | 0 | 0 | 1 | 0 | 0 |  | 0.3862055 | 6 | 0.366 | 5.097748e-06 | 3.434602e-10 |  |  | 0.396567 | 0.3986393
9 | 0.386 | 0 | 0 | 1 | 0 | 0 |  | 0.3903501 | 14 | 0.367 | 1.811222e-05 | 2.436347e-09 |  |  | 0.4007116 | 0.4027839
10 | 0.388 | 0 | 0 | 1 | 0 | 0 |  | 0.3944947 | 8 | 0.368 | 6.071312e-05 | 1.592756e-08
11 | 0.386 | 0 | 0 | 1 | 0 | 0 |  | 0.3986393 | 3 | 0.369 | 0.0001920044 | 9.596361e-08
12 | 0.39 | 0 | 0 | 0 | 1 | 0 |  |  |  | 0.37 | 0.0005728717 | 5.328579e-07
13 | 0.384 | 0 | 1 | 0 | 0 | 0 |  |  |  | 0.371 | 0.00161258 | 2.726865e-06
14 | 0.396 | 0 | 0 | 0 | 0 | 1 |  |  |  | 0.372 | 0.004282553 | 1.286066e-05
15 | 0.394 | 0 | 0 | 0 | 0 | 1 |  |  |  | 0.373 | 0.01073006 | 5.58998e-05
16 | 0.392 | 0 | 0 | 0 | 1 | 0 |  |  |  | 0.374 | 0.02536406 | 0.000223926
17 | 0.386 | 0 | 0 | 1 | 0 | 0 |  |  |  | 0.375 | 0.05656572 | 0.0008266971
18 | 0.384 | 0 | 1 | 0 | 0 | 0 |  |  |  | 0.376 | 0.119016 | 0.002812779
19 | 0.39 | 0 | 0 | 0 | 1 | 0 |  |  |  | 0.377 | 0.2362519 | 0.008820071
20 | 0.398 | 0 | 0 | 0 | 0 | 0 |  |  |  | 0.378 | 0.4424486 | 0.02548919
21 | 0.39 | 0 | 0 | 0 | 1 | 0 |  |  |  | 0.379 | 0.7817501 | 0.06788712
22 | 0.392 | 0 | 0 | 0 | 1 | 0 |  |  |  | 0.38 | 1.303139 | 0.1666349
23 | 0.388 | 0 | 0 | 1 | 0 | 0 |  |  |  | 0.381 | 2.049421 | 0.3769573 | bin edges
24 | 0.386 | 0 | 0 | 1 | 0 | 0 |  |  |  | 0.382 | 3.04081 | 0.7858971
25 | 0.384 | 0 | 1 | 0 | 0 | 0 |  |  |  | 0.383 | 4.256622 | 1.510033
26 | 0.388 | 0 | 0 | 1 | 0 | 0 |  |  |  | 0.384 | 5.621581 | 2.67396
27 | 0.388 | 0 | 0 | 1 | 0 | 0 |  |  |  | 0.385 | 7.004378 | 4.363857
28 | 0.39 | 0 | 0 | 0 | 1 | 0 |  |  |  | 0.386 | 8.233762 | 6.563471
29 | 0.386 | 0 | 0 | 1 | 0 | 0 |  |  |  | 0.387 | 9.131554 | 9.09796
30 | 0.388 | 0 | 0 | 1 | 0 | 0 |  |  |  | 0.388 | 9.554517 | 11.62256
31 | 0.382 | 0 | 1 | 0 | 0 | 0 |  |  |  | 0.389 | 9.43171 | 13.68381
32 | 0.384 | 0 | 1 | 0 | 0 | 0 |  |  |  | 0.39 | 8.783949 | 14.84772
33 | 0.388 | 0 | 0 | 1 | 0 | 0 |  |  |  | 0.391 | 7.718036 | 14.84772
34 | 0.392 | 0 | 0 | 0 | 1 | 0 | gaussian constant: .266*number of data |  |  | 0.392 | 6.397959 | 13.68381
35 | 0.388 | 0 | 0 | 1 | 0 | 0 | 9.576 |  |  | 0.393 | 5.003729 | 11.62256
36 | 0.388 | 0 | 0 | 1 | 0 | 0 |  |  |  | 0.394 | 3.692018 | 9.09796
[10 empty] | 0.395 | 2.570108 | 6.563471
[10 empty] | 0.396 | 1.687939 | 4.363857
[10 empty] | 0.397 | 1.045875 | 2.67396
[10 empty] | 0.398 | 0.6113928 | 1.510033
[10 empty] | 0.399 | 0.337193 | 0.7858971
bin centers | [9 empty] | 0.4 | 0.1754504 | 0.3769573
sums |  | 0 | 6 | 14 | 8 | 3 |  |  |  | 0.401 | 0.08612873 | 0.1666349
[10 empty] | 0.402 | 0.03988956 | 0.06788712
[10 empty] | 0.403 | 0.01742963 | 0.02548919
[10 empty] | 0.404 | 0.007185131 | 0.008820071
[10 empty] | 0.405 | 0.002794467 | 0.002812779
[10 empty] | 0.406 | 0.00102537 | 0.0008266971
[10 empty] | 0.407 | 0.0003549607 | 0.000223926
[10 empty] | 0.408 | 0.0001159304 | 5.58998e-05
[10 empty] | 0.409 | 3.572171e-05 | 1.286066e-05
[10 empty] | 0.41 | 1.038448e-05 | 2.726865e-06
[10 empty] | 0.411 | 2.848098e-06 | 5.328579e-07
[10 empty] | 0.412 | 7.36958e-07 | 9.596361e-08
[10 empty] | 0.413 | 1.79907e-07 | 1.592756e-08

## 7028B
[5 empty] | m01 | [11 empty] | 7028B_m03 | [11 empty] | 7028_m04_even
| m01 | m03 | m04 |  | Label | Area | Perim. | Angle | Length |  |  |  |  | a | b | c |  | Label | Area | Perim. | Angle | Length |  |  |  | a | b | c |  | Label | Area | Perim. | Angle | Length |  |  |  |  | a | b | c
mean | 0.539 | 0.576 | 0.552 | 1 | Au_7028_B_625_m01.tif | 0.001 | 0.548 | 78.934 | 0.548 | 0.467 | Bin | Frequency | gaussian | 3.642752 | 0.539 | 0.012 | 1 | Au_7028_B_625_m03.tif | 0.001 | 0.561 | 90.202 | 0.561 |  |  |  | 3.499843 | 0.576 | 0.013 | 1 | Au_7028_B_625_m04.tif | 0.001 | 0.546 | 94.988 | 0.546 |  | Bin | Frequency | gaussian | 3.372533 | 0.552 | 0.014
st dev | 0.012 | 0.013 | 0.014 | 2 | Au_7028_B_625_m01.tif | 0.001 | 0.543 | 78.198 | 0.543 | 0.473 | 0.467 | 0 | 5.547903e-08 |  |  |  | 2 | Au_7028_B_625_m03.tif | 0.001 | 0.577 | 90 | 0.577 | 0.52 | Bin | Frequency | gaussian |  |  | 2 | Au_7028_B_625_m04.tif | 0.001 | 0.543 | 95.232 | 0.543 |  | 0.496 | 0 | 0.001131359
min | 0.513 | 0.557 | 0.529 | 3 | Au_7028_B_625_m01.tif | 0.001 | 0.538 | 78.524 | 0.538 | 0.479 | 0.473 | 0 | 9.833894e-07 |  |  |  | 3 | Au_7028_B_625_m03.tif | 0.001 | 0.565 | 89.799 | 0.565 | 0.527 | 0.52 | 0 | 0.0003270529 |  |  | 3 | Au_7028_B_625_m04.tif | 0.001 | 0.543 | 95.648 | 0.543 |  | 0.503 | 0 | 0.007377385
max | 0.574 | 0.606 | 0.584 | 4 | Au_7028_B_625_m01.tif | 0.001 | 0.574 | 79.854 | 0.574 | 0.485 | 0.479 | 0 | 1.357527e-05 |  |  |  | 4 | Au_7028_B_625_m03.tif | 0.001 | 0.557 | 90 | 0.557 | 0.534 | 0.527 | 0 | 0.002877503 |  |  | 4 | Au_7028_B_625_m04.tif | 0.001 | 0.54 | 96.108 | 0.54 |  | 0.51 | 0 | 0.03746545
comments |  |  |  | 5 | Au_7028_B_625_m01.tif | 0.001 | 0.554 | 78.449 | 0.554 | 0.491 | 0.485 | 0 | 0.0001459479 |  |  |  | 5 | Au_7028_B_625_m03.tif | 0.001 | 0.579 | 89.804 | 0.579 | 0.541 | 0.534 | 0 | 0.01894497 |  |  | 5 | Au_7028_B_625_m04.tif | 0.001 | 0.539 | 95.69 | 0.539 |  | 0.517 | 0 | 0.1481787
|  |  |  | 6 | Au_7028_B_625_m01.tif | 0.001 | 0.528 | 77.845 | 0.528 | 0.497 | 0.491 | 0 | 0.001222007 |  |  |  | 6 | Au_7028_B_625_m03.tif | 0.001 | 0.571 | 90 | 0.571 | 0.548 | 0.541 | 0 | 0.09333665 |  |  | 6 | Au_7028_B_625_m04.tif | 0.001 | 0.537 | 95.711 | 0.537 |  | 0.524 | 0 | 0.4564227
|  |  |  | 7 | Au_7028_B_625_m01.tif | 0.001 | 0.536 | 76.735 | 0.536 | 0.503 | 0.497 | 0 | 0.007968487 |  |  |  | 7 | Au_7028_B_625_m03.tif | 0.001 | 0.567 | 89.8 | 0.567 | 0.555 | 0.548 | 0 | 0.3441049 |  |  | 7 | Au_7028_B_625_m04.tif | 0.001 | 0.541 | 95.877 | 0.541 |  | 0.531 | 2 | 1.094901
|  |  |  | 8 | Au_7028_B_625_m01.tif | 0.001 | 0.544 | 77.788 | 0.544 | 0.509 | 0.503 | 0 | 0.04046731 |  |  |  | 8 | Au_7028_B_625_m03.tif | 0.001 | 0.567 | 89.599 | 0.567 | 0.562 | 0.555 | 0 | 0.9493139 |  |  | 8 | Au_7028_B_625_m04.tif | 0.001 | 0.538 | 96.34 | 0.538 |  | 0.538 | 2 | 2.045544
|  |  |  | 9 | Au_7028_B_625_m01.tif | 0.001 | 0.535 | 75.397 | 0.535 | 0.515 | 0.509 | 0 | 0.1600513 |  |  |  | 9 | Au_7028_B_625_m03.tif | 0.001 | 0.577 | 89.803 | 0.577 | 0.569 | 0.562 | 2 | 1.959788 |  |  | 9 | Au_7028_B_625_m04.tif | 0.001 | 0.529 | 95.583 | 0.529 |  | 0.545 | 10 | 2.97625
|  |  |  | 10 | Au_7028_B_625_m01.tif | 0.001 | 0.536 | 76.735 | 0.536 | 0.521 | 0.515 | 1 | 0.4929928 |  |  |  | 10 | Au_7028_B_625_m03.tif | 0.001 | 0.567 | 90 | 0.567 | 0.576 | 0.569 | 7 | 3.027531 |  |  | 10 | Au_7028_B_625_m04.tif | 0.001 | 0.529 | 95.369 | 0.529 |  | 0.552 | 7 | 3.372533
|  |  |  | 11 | Au_7028_B_625_m01.tif | 0.001 | 0.537 | 77.402 | 0.537 | 0.527 | 0.521 | 2 | 1.182628 |  |  |  | 11 | Au_7028_B_625_m03.tif | 0.001 | 0.573 | 89.801 | 0.573 | 0.583 | 0.576 | 3 | 3.499843 |  |  | 11 | Au_7028_B_625_m04.tif | 0.001 | 0.539 | 95.46 | 0.539 |  | 0.559 | 6 | 2.97625
|  |  |  | 12 | Au_7028_B_625_m01.tif | 0.001 | 0.534 | 77.563 | 0.534 | 0.533 | 0.527 | 1 | 2.209441 |  |  |  | 12 | Au_7028_B_625_m03.tif | 0.001 | 0.563 | 89.798 | 0.563 | 0.59 | 0.583 | 5 | 3.027531 |  |  | 12 | Au_7028_B_625_m04.tif | 0.001 | 0.541 | 95.251 | 0.541 |  | 0.566 | 7 | 2.045544
|  |  |  | 13 | Au_7028_B_625_m01.tif | 0.001 | 0.534 | 76.529 | 0.534 | 0.539 | 0.533 | 4 | 3.214717 |  |  |  | 13 | Au_7028_B_625_m03.tif | 0.001 | 0.567 | 90.2 | 0.567 | 0.597 | 0.59 | 2 | 1.959788 |  |  | 13 | Au_7028_B_625_m04.tif | 0.001 | 0.543 | 95.44 | 0.543 |  | 0.573 | 1 | 1.094901
|  |  |  | 14 | Au_7028_B_625_m01.tif | 0.001 | 0.533 | 76.273 | 0.533 | 0.545 | 0.539 | 15 | 3.642752 |  |  |  | 14 | Au_7028_B_625_m03.tif | 0.001 | 0.577 | 90 | 0.577 | 0.604 | 0.597 | 3 | 0.9493139 |  |  | 14 | Au_7028_B_625_m04.tif | 0.001 | 0.543 | 95.232 | 0.543 | 0.496 | 0.58 | 2 | 0.4564227
|  |  |  | 15 | Au_7028_B_625_m01.tif | 0.001 | 0.513 | 78.214 | 0.513 | 0.551 | 0.545 | 8 | 3.214717 |  |  |  | 15 | Au_7028_B_625_m03.tif | 0.001 | 0.583 | 90.196 | 0.583 | 0.611 | 0.604 | 0 | 0.3441049 |  |  | 15 | Au_7028_B_625_m04.tif | 0.001 | 0.549 | 95.382 | 0.549 | 0.503 | 0.587 | 2 | 0.1481787
|  |  |  | 16 | Au_7028_B_625_m01.tif | 0.001 | 0.536 | 78.024 | 0.536 | 0.557 | 0.551 | 2 | 2.209441 |  |  |  | 16 | Au_7028_B_625_m03.tif | 0.001 | 0.589 | 90 | 0.589 | 0.618 | 0.611 | 1 | 0.09333665 |  |  | 16 | Au_7028_B_625_m04.tif | 0.001 | 0.548 | 95.176 | 0.548 | 0.51 | 0.594 | 0 | 0.03746545
|  |  |  | 17 | Au_7028_B_625_m01.tif | 0.001 | 0.544 | 77.381 | 0.544 | 0.563 | 0.557 | 3 | 1.182628 |  |  |  | 17 | Au_7028_B_625_m03.tif | 0.001 | 0.596 | 89.809 | 0.596 | 0.625 | 0.618 | 0 | 0.01894497 |  |  | 17 | Au_7028_B_625_m04.tif | 0.001 | 0.551 | 93.705 | 0.551 | 0.517 | 0.601 | 0 | 0.007377385
|  |  |  | 18 | Au_7028_B_625_m01.tif | 0.001 | 0.537 | 78.068 | 0.537 | 0.569 | 0.563 | 0 | 0.4929928 |  |  |  | 18 | Au_7028_B_625_m03.tif | 0.001 | 0.591 | 90 | 0.591 | 0.632 | 0.625 | 0 | 0.002877503 |  |  | 18 | Au_7028_B_625_m04.tif | 0.001 | 0.555 | 93.474 | 0.555 | 0.524 | More | 0 | #VALUE!
|  |  |  | 19 | Au_7028_B_625_m01.tif | 0.001 | 0.542 | 77.744 | 0.542 | 0.575 | 0.569 | 1 | 0.1600513 |  |  |  | 19 | Au_7028_B_625_m03.tif | 0.001 | 0.585 | 89.805 | 0.585 | 0.639 | 0.632 | 0 | 0.0003270529 |  |  | 19 | Au_7028_B_625_m04.tif | 0.001 | 0.556 | 94.899 | 0.556 | 0.531
|  |  |  | 20 | Au_7028_B_625_m01.tif | 0.001 | 0.538 | 76.99 | 0.538 | 0.581 | 0.575 | 1 | 0.04046731 |  |  |  | 20 | Au_7028_B_625_m03.tif | 0.001 | 0.563 | 90 | 0.563 | 0.646 | 0.639 | 0 | 2.781638e-05 |  |  | 20 | Au_7028_B_625_m04.tif | 0.001 | 0.546 | 94.574 | 0.546 | 0.538
|  |  |  | 21 | Au_7028_B_625_m01.tif | 0.001 | 0.538 | 77.448 | 0.538 | 0.587 | 0.581 | 0 | 0.007968487 |  |  |  | 21 | Au_7028_B_625_m03.tif | 0.001 | 0.575 | 89.802 | 0.575 | 0.653 | 0.646 | 0 | 1.770367e-06 |  |  | 21 | Au_7028_B_625_m04.tif | 0.001 | 0.548 | 94.145 | 0.548 | 0.545
|  |  |  | 22 | Au_7028_B_625_m01.tif | 0.001 | 0.528 | 77.425 | 0.528 | 0.593 | 0.587 | 0 | 0.001222007 |  |  |  | 22 | Au_7028_B_625_m03.tif | 0.001 | 0.606 | 90 | 0.606 |  | 0.653 | 0 | 8.431533e-08 |  |  | 22 | Au_7028_B_625_m04.tif | 0.001 | 0.548 | 94.145 | 0.548 | 0.552
|  |  |  | 23 | Au_7028_B_625_m01.tif | 0.001 | 0.536 | 76.942 | 0.536 | 0.599 | 0.593 | 0 | 0.0001459479 |  |  |  | 23 | Au_7028_B_625_m03.tif | 0.001 | 0.593 | 90.192 | 0.593 |  | More | 0 |  |  |  | 23 | Au_7028_B_625_m04.tif | 0.001 | 0.544 | 94.383 | 0.544 | 0.559
|  |  |  | 24 | Au_7028_B_625_m01.tif | 0.001 | 0.521 | 77.447 | 0.521 | 0.605 | 0.599 | 0 | 1.357527e-05 | [15 empty] | 24 | Au_7028_B_625_m04.tif | 0.001 | 0.556 | 94.493 | 0.556 | 0.566
|  |  |  | 25 | Au_7028_B_625_m01.tif | 0.001 | 0.522 | 77.707 | 0.522 | 0.611 | 0.605 | 0 | 9.833894e-07 | [15 empty] | 25 | Au_7028_B_625_m04.tif | 0.001 | 0.556 | 94.493 | 0.556 | 0.573
|  |  |  | 26 | Au_7028_B_625_m01.tif | 0.001 | 0.518 | 77.614 | 0.518 | 0.617 | 0.611 | 0 | 5.547903e-08 |  |  |  | 24 | Mean | 0.001 | 0.576 | 89.94 | 0.576 | [6 empty] | 26 | Au_7028_B_625_m04.tif | 0.001 | 0.561 | 94.042 | 0.561 | 0.58
|  |  |  | 27 | Au_7028_B_625_m01.tif | 0.001 | 0.53 | 77.681 | 0.53 | 0.623 | 0.617 | 0 | 2.437579e-09 |  |  |  | 25 | SD | 2.525e-05 | 0.013 | 0.163 | 0.013 | [6 empty] | 27 | Au_7028_B_625_m04.tif | 0.001 | 0.556 | 95.102 | 0.556 | 0.587
|  |  |  | 28 | Au_7028_B_625_m01.tif | 0.001 | 0.534 | 79.066 | 0.534 | 0.629 | 0.623 | 0 | 8.340935e-11 |  |  |  | 26 | Min | 0.001 | 0.557 | 89.599 | 0.557 | [6 empty] | 28 | Au_7028_B_625_m04.tif | 0.001 | 0.562 | 94.847 | 0.562 | 0.594
|  |  |  | 29 | Au_7028_B_625_m01.tif | 0.001 | 0.545 | 78.24 | 0.545 | 0.635 | 0.629 | 0 | 2.222784e-12 |  |  |  | 27 | Max | 0.001 | 0.606 | 90.202 | 0.606 | [6 empty] | 29 | Au_7028_B_625_m04.tif | 0.001 | 0.559 | 93.45 | 0.559 | 0.601
|  |  |  | 30 | Au_7028_B_625_m01.tif | 0.001 | 0.537 | 78.275 | 0.537 | 0.641 | 0.635 | 0 | 4.613241e-14 | [15 empty] | 30 | Au_7028_B_625_m04.tif | 0.001 | 0.565 | 93.414 | 0.565
|  |  |  | 31 | Au_7028_B_625_m01.tif | 0.001 | 0.542 | 78.813 | 0.542 | 0.647 | 0.641 | 0 | 7.456609e-16 | [15 empty] | 31 | Au_7028_B_625_m04.tif | 0.001 | 0.564 | 92.612 | 0.564
|  |  |  | 32 | Au_7028_B_625_m01.tif | 0.001 | 0.556 | 78.048 | 0.556 |  | 0.647 | 0 | 9.386486e-18 | [15 empty] | 32 | Au_7028_B_625_m04.tif | 0.001 | 0.569 | 93.191 | 0.569
|  |  |  | 33 | Au_7028_B_625_m01.tif | 0.001 | 0.556 | 78.891 | 0.556 |  | More | 0 | [16 empty] | 33 | Au_7028_B_625_m04.tif | 0.001 | 0.574 | 92.37 | 0.574
|  |  |  | 34 | Au_7028_B_625_m01.tif | 0.001 | 0.568 | 79.946 | 0.568 | [19 empty] | 34 | Au_7028_B_625_m04.tif | 0.001 | 0.576 | 91.968 | 0.576
|  |  |  | 35 | Au_7028_B_625_m01.tif | 0.001 | 0.551 | 80.064 | 0.551 | [19 empty] | 35 | Au_7028_B_625_m04.tif | 0.001 | 0.582 | 92.532 | 0.582
|  |  |  | 36 | Au_7028_B_625_m01.tif | 0.001 | 0.543 | 80.744 | 0.543 | [19 empty] | 36 | Au_7028_B_625_m04.tif | 0.001 | 0.584 | 92.135 | 0.584
|  |  |  | 37 | Au_7028_B_625_m01.tif | 0.001 | 0.543 | 80.744 | 0.543 | [19 empty] | 37 | Au_7028_B_625_m04.tif | 0.001 | 0.562 | 92.218 | 0.562
|  |  |  | 38 | Au_7028_B_625_m01.tif | 0.001 | 0.539 | 81.542 | 0.539 | [19 empty] | 38 | Au_7028_B_625_m04.tif | 0.001 | 0.564 | 91.206 | 0.564
[29 empty] | 39 | Au_7028_B_625_m04.tif | 0.001 | 0.564 | 91.608 | 0.564
|  |  |  | 39 | Mean | 0.001 | 0.539 | 78.139 | 0.539
|  |  |  | 40 | SD | 2.393e-05 | 0.012 | 1.296 | 0.012 | [19 empty] | 40 | Mean | 0.001 | 0.552 | 94.295 | 0.552
|  |  |  | 41 | Min | 0.001 | 0.513 | 75.397 | 0.513 | [19 empty] | 41 | SD | 2.704e-05 | 0.014 | 1.381 | 0.014
|  |  |  | 42 | Max | 0.001 | 0.574 | 81.542 | 0.574 | [19 empty] | 42 | Min | 0.001 | 0.529 | 91.206 | 0.529
[29 empty] | 43 | Max | 0.001 | 0.584 | 96.34 | 0.584

## 5275C
[7 empty] | m02 | [11 empty] | edge_01 | [12 empty] | edge_m05 | [10 empty] | m06 | [11 empty] | center_m07
5275 | [6 empty] | Label | Area | Perim. | Angle | Length |  |  |  |  | a = 1/sigma/SQRT(2Pi) | b = mean | c = sigma^2 |  | Label | Area | Perim. | Angle | Length | [7 empty] | Label | Area | Perim. | Angle | Length | [7 empty] | Label | Area | Perim. | Angle | Length | [7 empty] | Label | Area | Perim. | Angle | Length
edge | thickness | std dev | comments |  |  | 1 | Au_5275_C_500_edge_m02.tif | 0.001 | 0.484 | -90.881 | 0.484 | 0.449 | Bin | Frequency | gaussian fit | 4.769481 | 0.477 | 0.007 | 1 | Au_5275_C_500_edge_m01.tif | 0.001 | 0.541 | 89.58 | 0.541 | [6 empty] | 1 | Au_5275_C_500_edge_m05.tif | 0.0009711 | 0.488 | 89.767 | 0.488 | [6 empty] | 1 | Au_5275_C_500_edge_m06.tif | 0.001 | 0.515 | 89.78 | 0.515 | [6 empty] | 1 | Au_5275_C_500_cntr_m07.tif | 0.0009161 | 0.461 | 90 | 0.461
m01 | 0.534 | 0.006 |  |  |  | 2 | Au_5275_C_500_edge_m02.tif | 0.001 | 0.482 | -90.886 | 0.482 | 0.4525 | 0.449 | 0 | 0.001599983 |  |  |  | 2 | Au_5275_C_500_edge_m01.tif | 0.001 | 0.537 | -90.211 | 0.537 | [6 empty] | 2 | Au_5275_C_500_edge_m05.tif | 0.0009751 | 0.49 | 89.768 | 0.49 | [6 empty] | 2 | Au_5275_C_500_edge_m06.tif | 0.001 | 0.517 | 89.78 | 0.517 | [6 empty] | 2 | Au_5275_C_500_cntr_m07.tif | 0.00092 | 0.463 | 90 | 0.463
m02 | 0.477 | 0.007 |  |  |  | 3 | Au_5275_C_500_edge_m02.tif | 0.001 | 0.484 | -90.881 | 0.484 | 0.456 | 0.4525 | 0 | 0.0104332 |  |  |  | 3 | Au_5275_C_500_edge_m01.tif | 0.001 | 0.535 | 90 | 0.535 | [6 empty] | 3 | Au_5275_C_500_edge_m05.tif | 0.0009829 | 0.494 | 89.77 | 0.494 |  |  |  | a | b | c | 3 | Au_5275_C_500_edge_m06.tif | 0.001 | 0.509 | 90 | 0.509 | [6 empty] | 3 | Au_5275_C_500_cntr_m07.tif | 0.000924 | 0.465 | 89.756 | 0.465
m05 | 0.489 | 0.006 |  |  |  | 4 | Au_5275_C_500_edge_m02.tif | 0.001 | 0.477 | -90.298 | 0.477 | 0.4595 | 0.456 | 0 | 0.05298415 |  |  |  | 4 | Au_5275_C_500_edge_m01.tif | 0.001 | 0.533 | -90.213 | 0.533 | [6 empty] | 4 | Au_5275_C_500_edge_m05.tif | 0.0009751 | 0.49 | 89.768 | 0.49 | bins |  |  | 5.151629 | 0.489 | 0.006 | 4 | Au_5275_C_500_edge_m06.tif | 0.001 | 0.513 | 90 | 0.513 | [6 empty] | 4 | Au_5275_C_500_cntr_m07.tif | 0.0009318 | 0.469 | -90 | 0.469
m06 | 0.508 | 0.007 |  |  |  | 5 | Au_5275_C_500_edge_m02.tif | 0.001 | 0.481 | -90 | 0.481 | 0.463 | 0.4595 | 0 | 0.2095564 |  |  |  | 5 | Au_5275_C_500_edge_m01.tif | 0.001 | 0.535 | 89.788 | 0.535 |  |  |  | gaussian |  |  | 5 | Au_5275_C_500_edge_m05.tif | 0.0009711 | 0.488 | 89.767 | 0.488 | 0.453 | Bin | Frequency | gaussian |  |  | 5 | Au_5275_C_500_edge_m06.tif | 0.001 | 0.517 | 90.22 | 0.517 | [6 empty] | 5 | Au_5275_C_500_cntr_m07.tif | 0.0009358 | 0.47 | 90 | 0.47
m07 | [5 empty] | 6 | Au_5275_C_500_edge_m02.tif | 0.001 | 0.484 | -91.175 | 0.484 | 0.4665 | 0.463 | 0 | 0.6454791 |  |  |  | 6 | Au_5275_C_500_edge_m01.tif | 0.001 | 0.528 | -89.785 | 0.528 |  |  |  | a | b | c | 6 | Au_5275_C_500_edge_m05.tif | 0.0009751 | 0.49 | 89.768 | 0.49 | 0.456 | 0.453 | 0 | 7.84592e-08 |  |  | 6 | Au_5275_C_500_edge_m06.tif | 0.001 | 0.527 | 90 | 0.527 | [6 empty] | 6 | Au_5275_C_500_cntr_m07.tif | 0.0009436 | 0.474 | -90 | 0.474
center | [5 empty] | 7 | Au_5275_C_500_edge_m02.tif | 0.001 | 0.479 | 88.516 | 0.479 | 0.47 | 0.4665 | 3 | 1.548424 |  |  |  | 7 | Au_5275_C_500_edge_m01.tif | 0.001 | 0.533 | 89.787 | 0.533 |  |  |  | 5.151629 | 0.534 | 0.006 | 7 | Au_5275_C_500_edge_m05.tif | 0.0009633 | 0.484 | 89.765 | 0.484 | 0.459 | 0.456 | 0 | 1.390723e-06 |  |  | 7 | Au_5275_C_500_edge_m06.tif | 0.001 | 0.521 | 90 | 0.521 |  |  |  | a | b | c | 7 | Au_5275_C_500_cntr_m07.tif | 0.0009318 | 0.469 | 89.758 | 0.469
m05 | [5 empty] | 8 | Au_5275_C_500_edge_m02.tif | 0.001 | 0.484 | 88.238 | 0.484 | 0.4735 | 0.47 | 6 | 2.892837 |  |  |  | 8 | Au_5275_C_500_edge_m01.tif | 0.001 | 0.531 | -90 | 0.531 | 0.492 | Bin | Frequency |  |  |  | 8 | Au_5275_C_500_edge_m05.tif | 0.0009751 | 0.49 | 90 | 0.49 | 0.462 | 0.459 | 0 | 1.919833e-05 |  |  | 8 | Au_5275_C_500_edge_m06.tif | 0.001 | 0.517 | 89.78 | 0.517 |  |  |  | 4.769481 | 0.507 | 0.007 | 8 | Au_5275_C_500_cntr_m07.tif | 0.000924 | 0.465 | -90 | 0.465
m06 | [5 empty] | 9 | Au_5275_C_500_edge_m02.tif | 0.001 | 0.482 | 87.934 | 0.482 | 0.477 | 0.4735 | 3 | 4.209053 |  |  |  | 9 | Au_5275_C_500_edge_m01.tif | 0.001 | 0.531 | 89.786 | 0.531 | 0.495 | 0.492 | 0 | 1.179586e-10 |  |  | 9 | Au_5275_C_500_edge_m05.tif | 0.0009711 | 0.488 | 90 | 0.488 | 0.465 | 0.462 | 0 | 0.0002064015 |  |  | 9 | Au_5275_C_500_edge_m06.tif | 0.001 | 0.505 | 90 | 0.505 | 0.469 | Bin | Frequency | gaussian |  |  | 9 | Au_5275_C_500_cntr_m07.tif | 0.00092 | 0.463 | 89.755 | 0.463
m07 | 0.465 | 0.008 | ratty looking - something on foil? |  |  | 10 | Au_5275_C_500_edge_m02.tif | 0.001 | 0.479 | 88.219 | 0.479 | 0.4805 | 0.477 | 5 | 4.769481 |  |  |  | 10 | Au_5275_C_500_edge_m01.tif | 0.001 | 0.533 | -90.213 | 0.533 | 0.498 | 0.495 | 0 | 3.447257e-09 |  |  | 10 | Au_5275_C_500_edge_m05.tif | 0.0009711 | 0.488 | 90 | 0.488 | 0.468 | 0.465 | 0 | 0.001728179 |  |  | 10 | Au_5275_C_500_edge_m06.tif | 0.000999 | 0.503 | 90 | 0.503 | 0.472 | 0.469 | 0 | 1.902282e-06 |  |  | 10 | Au_5275_C_500_cntr_m07.tif | 0.0008925 | 0.449 | -90 | 0.449
[6 empty] | 11 | Au_5275_C_500_edge_m02.tif | 0.001 | 0.479 | 87.923 | 0.479 | 0.484 | 0.4805 | 6 | 4.209053 |  |  |  | 11 | Au_5275_C_500_edge_m01.tif | 0.001 | 0.537 | 90.211 | 0.537 | 0.501 | 0.498 | 0 | 7.84592e-08 |  |  | 11 | Au_5275_C_500_edge_m05.tif | 0.0009829 | 0.494 | 90 | 0.494 | 0.471 | 0.468 | 0 | 0.01126914 |  |  | 11 | Au_5275_C_500_edge_m06.tif | 0.001 | 0.505 | 90 | 0.505 | 0.475 | 0.472 | 0 | 1.77742e-05 |  |  | 11 | Au_5275_C_500_cntr_m07.tif | 0.0009358 | 0.47 | 90 | 0.47
[6 empty] | 12 | Au_5275_C_500_edge_m02.tif | 0.001 | 0.472 | 88.191 | 0.472 | 0.4875 | 0.484 | 9 | 2.892837 |  |  |  | 12 | Au_5275_C_500_edge_m01.tif | 0.001 | 0.53 | -90 | 0.53 | 0.504 | 0.501 | 0 | 1.390723e-06 |  |  | 12 | Au_5275_C_500_edge_m05.tif | 0.0009751 | 0.49 | 90 | 0.49 | 0.474 | 0.471 | 1 | 0.05722943 |  |  | 12 | Au_5275_C_500_edge_m06.tif | 0.000995 | 0.501 | 90 | 0.501 | 0.478 | 0.475 | 0 | 0.0001382092 |  |  | 12 | Au_5275_C_500_cntr_m07.tif | 0.0009397 | 0.472 | -90 | 0.472
| 0.4913333 |  |  |  |  | 13 | Au_5275_C_500_edge_m02.tif | 0.001 | 0.474 | 87.901 | 0.474 | 0.491 | 0.4875 | 4 | 1.548424 |  |  |  | 13 | Au_5275_C_500_edge_m01.tif | 0.001 | 0.535 | 89.788 | 0.535 | 0.507 | 0.504 | 0 | 1.919833e-05 |  |  | 13 | Au_5275_C_500_edge_m05.tif | 0.0009751 | 0.49 | 90 | 0.49 | 0.477 | 0.474 | 1 | 0.2263468 |  |  | 13 | Au_5275_C_500_edge_m06.tif | 0.000991 | 0.499 | 90 | 0.499 | 0.481 | 0.478 | 0 | 0.0008943664 |  |  | 13 | Au_5275_C_500_cntr_m07.tif | 0.0009554 | 0.48 | 90 | 0.48
[6 empty] | 14 | Au_5275_C_500_edge_m02.tif | 0.001 | 0.48 | 87.33 | 0.48 | 0.4945 | 0.491 | 1 | 0.6454791 |  |  |  | 14 | Au_5275_C_500_edge_m01.tif | 0.001 | 0.528 | -90.431 | 0.528 | 0.51 | 0.507 | 0 | 0.0002064015 |  |  | 14 | Au_5275_C_500_edge_m05.tif | 0.0009711 | 0.488 | 90.233 | 0.488 | 0.48 | 0.477 | 1 | 0.6971971 |  |  | 14 | Au_5275_C_500_edge_m06.tif | 0.000987 | 0.497 | 90 | 0.497 | 0.484 | 0.481 | 0 | 0.004816433 |  |  | 14 | Au_5275_C_500_cntr_m07.tif | 0.0009082 | 0.457 | -90 | 0.457
[6 empty] | 15 | Au_5275_C_500_edge_m02.tif | 0.001 | 0.477 | 87.019 | 0.477 | 0.498 | 0.4945 | 0 | 0.2095564 |  |  |  | 15 | Au_5275_C_500_edge_m01.tif | 0.001 | 0.531 | 89.786 | 0.531 | 0.513 | 0.51 | 0 | 0.001728179 |  |  | 15 | Au_5275_C_500_edge_m05.tif | 0.000979 | 0.492 | 90.231 | 0.492 | 0.483 | 0.48 | 1 | 1.672489 |  |  | 15 | Au_5275_C_500_edge_m06.tif | 0.000983 | 0.495 | 90.458 | 0.495 | 0.487 | 0.484 | 0 | 0.02158576 |  |  | 15 | Au_5275_C_500_cntr_m07.tif | 0.0009122 | 0.459 | 90.247 | 0.459
| 0.483 |  |  |  |  | 16 | Au_5275_C_500_edge_m02.tif | 0.001 | 0.47 | 87.274 | 0.47 | 0.5015 | 0.498 | 0 | 0.05298415 |  |  |  | 16 | Au_5275_C_500_edge_m01.tif | 0.001 | 0.53 | -90 | 0.53 | 0.516 | 0.513 | 0 | 0.01126914 |  |  | 16 | Au_5275_C_500_edge_m05.tif | 0.0009515 | 0.478 | 90 | 0.478 | 0.486 | 0.483 | 0 | 3.124621 |  |  | 16 | Au_5275_C_500_edge_m06.tif | 0.000987 | 0.497 | 89.543 | 0.497 | 0.49 | 0.487 | 0 | 0.08050829 |  |  | 16 | Au_5275_C_500_cntr_m07.tif | 0.0009122 | 0.459 | -90 | 0.459
| edge |  |  |  | center | 17 | Au_5275_C_500_edge_m02.tif | 0.001 | 0.47 | 86.971 | 0.47 | 0.505 | 0.5015 | 0 | 0.0104332 |  |  |  | 17 | Au_5275_C_500_edge_m01.tif | 0.001 | 0.533 | 90 | 0.533 | 0.519 | 0.516 | 0 | 0.05722943 |  |  | 17 | Au_5275_C_500_edge_m05.tif | 0.0009475 | 0.476 | 90 | 0.476 | 0.489 | 0.486 | 2 | 4.546296 |  |  | 17 | Au_5275_C_500_edge_m06.tif | 0.001 | 0.505 | 90 | 0.505 | 0.493 | 0.49 | 0 | 0.2498881
| m01 | m02 | m05 | m06 | m07 | 18 | Au_5275_C_500_edge_m02.tif | 0.001 | 0.477 | 86.721 | 0.477 |  | 0.505 | 0 | 0.001599983 |  |  |  | 18 | Au_5275_C_500_edge_m01.tif | 0.001 | 0.524 | -90 | 0.524 | 0.522 | 0.519 | 0 | 0.2263468 |  |  | 18 | Au_5275_C_500_edge_m05.tif | 0.0009397 | 0.472 | 89.759 | 0.472 | 0.492 | 0.489 | 8 | 5.151629 |  |  | 18 | Au_5275_C_500_edge_m06.tif | 0.000995 | 0.501 | 89.774 | 0.501 | 0.496 | 0.493 | 0 | 0.6454791
Mean | 0.534 | 0.477 | 0.489 | 0.508 | 0.465 | 19 | Au_5275_C_500_edge_m02.tif | 0.001 | 0.465 | 86.634 | 0.465 |  | More | 0 |  |  |  |  | 19 | Au_5275_C_500_edge_m01.tif | 0.001 | 0.531 | 90.214 | 0.531 | 0.525 | 0.522 | 0 | 0.6971971 |  |  | 19 | Au_5275_C_500_edge_m05.tif | 0.0009318 | 0.469 | 89.757 | 0.469 | 0.495 | 0.492 | 11 | 4.546296 |  |  | 19 | Au_5275_C_500_edge_m06.tif | 0.000995 | 0.501 | 89.774 | 0.501 | 0.499 | 0.496 | 1 | 1.387556
SD | 0.006 | 0.007 | 0.006 | 0.007 | 0.008 | 20 | Au_5275_C_500_edge_m02.tif | 0.001 | 0.47 | 86.065 | 0.47 | [7 empty] | 20 | Au_5275_C_500_edge_m01.tif | 0.001 | 0.53 | -90 | 0.53 | 0.528 | 0.525 | 1 | 1.672489 |  |  | 20 | Au_5275_C_500_edge_m05.tif | 0.0009829 | 0.494 | 90.23 | 0.494 | 0.498 | 0.495 | 10 | 3.124621 |  |  | 20 | Au_5275_C_500_edge_m06.tif | 0.000995 | 0.501 | 89.774 | 0.501 | 0.502 | 0.499 | 3 | 2.482277 |  |  | 17 | Mean | 0.0009252 | 0.465 | 11.22 | 0.465
Min | 0.524 | 0.465 | 0.469 | 0.495 | 0.449 | 21 | Au_5275_C_500_edge_m02.tif | 0.001 | 0.465 | 87.245 | 0.465 | [7 empty] | 21 | Au_5275_C_500_edge_m01.tif | 0.001 | 0.53 | 90 | 0.53 | 0.531 | 0.528 | 3 | 3.124621 |  |  | 21 | Au_5275_C_500_edge_m05.tif | 0.0009869 | 0.496 | 90.229 | 0.496 | 0.501 | 0.498 | 2 | 1.672489 |  |  | 21 | Au_5275_C_500_edge_m06.tif | 0.001 | 0.505 | 89.775 | 0.505 | 0.505 | 0.502 | 5 | 3.695573 |  |  | 18 | SD | 1.551e-05 | 0.008 | 92.195 | 0.008
Max | 0.555 | 0.49 | 0.5 | 0.527 | 0.48 | 22 | Au_5275_C_500_edge_m02.tif | 0.001 | 0.47 | 86.669 | 0.47 | [7 empty] | 22 | Au_5275_C_500_edge_m01.tif | 0.001 | 0.533 | -89.787 | 0.533 | 0.534 | 0.531 | 15 | 4.546296 |  |  | 22 | Au_5275_C_500_edge_m05.tif | 0.0009829 | 0.494 | 89.77 | 0.494 | 0.504 | 0.501 | 1 | 0.6971971 |  |  | 22 | Au_5275_C_500_edge_m06.tif | 0.000999 | 0.503 | 90 | 0.503 | 0.508 | 0.505 | 10 | 4.578728 |  |  | 19 | Min | 0.0008925 | 0.449 | -90 | 0.449
[6 empty] | 23 | Au_5275_C_500_edge_m02.tif | 0.001 | 0.465 | 86.328 | 0.465 | [7 empty] | 23 | Au_5275_C_500_edge_m01.tif | 0.001 | 0.539 | 90 | 0.539 | 0.537 | 0.534 | 7 | 5.151629 |  |  | 23 | Au_5275_C_500_edge_m05.tif | 0.0009947 | 0.5 | 89.773 | 0.5 | 0.507 | 0.504 | 0 | 0.2263468 |  |  | 23 | Au_5275_C_500_edge_m06.tif | 0.000995 | 0.501 | 89.774 | 0.501 | 0.511 | 0.508 | 2 | 4.721061 |  |  | 20 | Max | 0.0009554 | 0.48 | 90.247 | 0.48
[6 empty] | 24 | Au_5275_C_500_edge_m02.tif | 0.001 | 0.468 | 86.348 | 0.468 | [7 empty] | 24 | Au_5275_C_500_edge_m01.tif | 0.001 | 0.531 | -90 | 0.531 | 0.54 | 0.537 | 10 | 4.546296 |  |  | 24 | Au_5275_C_500_edge_m05.tif | 0.0009829 | 0.494 | 90 | 0.494 | 0.51 | 0.507 | 0 | 0.05722943 |  |  | 24 | Au_5275_C_500_edge_m06.tif | 0.001 | 0.505 | 90.225 | 0.505 | 0.514 | 0.511 | 7 | 4.051034
[6 empty] | 25 | Au_5275_C_500_edge_m02.tif | 0.001 | 0.468 | 86.348 | 0.468 | [7 empty] | 25 | Au_5275_C_500_edge_m01.tif | 0.001 | 0.528 | 90.215 | 0.528 | 0.543 | 0.54 | 1 | 3.124621 |  |  | 25 | Au_5275_C_500_edge_m05.tif | 0.0009829 | 0.494 | 90 | 0.494 | 0.513 | 0.51 | 0 | 0.01126914 |  |  | 25 | Au_5275_C_500_edge_m06.tif | 0.000999 | 0.503 | 89.774 | 0.503 | 0.517 | 0.514 | 1 | 2.892837
[6 empty] | 26 | Au_5275_C_500_edge_m02.tif | 0.001 | 0.473 | 86.386 | 0.473 | [7 empty] | 26 | Au_5275_C_500_edge_m01.tif | 0.001 | 0.535 | -90.212 | 0.535 | 0.546 | 0.543 | 1 | 1.672489 |  |  | 26 | Au_5275_C_500_edge_m05.tif | 0.0009829 | 0.494 | 90 | 0.494 | 0.516 | 0.513 | 0 | 0.001728179 |  |  | 26 | Au_5275_C_500_edge_m06.tif | 0.001 | 0.511 | 89.778 | 0.511 | 0.52 | 0.517 | 6 | 1.719149
[6 empty] | 27 | Au_5275_C_500_edge_m02.tif | 0.001 | 0.482 | 86.46 | 0.482 | [7 empty] | 27 | Au_5275_C_500_edge_m01.tif | 0.001 | 0.531 | 90 | 0.531 | 0.549 | 0.546 | 0 | 0.6971971 |  |  | 27 | Au_5275_C_500_edge_m05.tif | 0.0009829 | 0.494 | 90 | 0.494 | 0.519 | 0.516 | 0 | 0.0002064015 |  |  | 27 | Au_5275_C_500_edge_m06.tif | 0.001 | 0.509 | 90.223 | 0.509 | 0.523 | 0.52 | 2 | 0.8502267
[6 empty] | 28 | Au_5275_C_500_edge_m02.tif | 0.001 | 0.482 | 86.755 | 0.482 | [7 empty] | 28 | Au_5275_C_500_edge_m01.tif | 0.001 | 0.531 | -89.786 | 0.531 | 0.552 | 0.549 | 2 | 0.2263468 |  |  | 28 | Au_5275_C_500_edge_m05.tif | 0.0009829 | 0.494 | 89.77 | 0.494 | 0.522 | 0.519 | 0 | 1.919833e-05 |  |  | 28 | Au_5275_C_500_edge_m06.tif | 0.001 | 0.509 | 89.777 | 0.509 | 0.526 | 0.523 | 1 | 0.3499352
[6 empty] | 29 | Au_5275_C_500_edge_m02.tif | 0.001 | 0.487 | 86.788 | 0.487 | [7 empty] | 29 | Au_5275_C_500_edge_m01.tif | 0.001 | 0.535 | 90.212 | 0.535 | 0.555 | 0.552 | 0 | 0.05722943 |  |  | 29 | Au_5275_C_500_edge_m05.tif | 0.000979 | 0.492 | 90 | 0.492 | 0.525 | 0.522 | 0 | 1.390723e-06 |  |  | 29 | Au_5275_C_500_edge_m06.tif | 0.001 | 0.519 | 89.563 | 0.519 | 0.529 | 0.526 | 0 | 0.1198594
[6 empty] | 30 | Au_5275_C_500_edge_m02.tif | 0.001 | 0.487 | 86.205 | 0.487 | [7 empty] | 30 | Au_5275_C_500_edge_m01.tif | 0.001 | 0.537 | -90.211 | 0.537 | 0.558 | 0.555 | 1 | 0.01126914 |  |  | 30 | Au_5275_C_500_edge_m05.tif | 0.0009711 | 0.488 | 90 | 0.488 | 0.528 | 0.525 | 0 | 7.84592e-08 |  |  | 30 | Au_5275_C_500_edge_m06.tif | 0.001 | 0.511 | 90 | 0.511 | 0.532 | 0.529 | 1 | 0.03416553
[6 empty] | 31 | Au_5275_C_500_edge_m02.tif | 0.001 | 0.487 | 86.788 | 0.487 | [7 empty] | 31 | Au_5275_C_500_edge_m01.tif | 0.001 | 0.53 | 90 | 0.53 | 0.561 | 0.558 | 0 | 0.001728179 |  |  | 31 | Au_5275_C_500_edge_m05.tif | 0.0009751 | 0.49 | 90.232 | 0.49 | 0.531 | 0.528 | 0 | 3.447257e-09 |  |  | 31 | Au_5275_C_500_edge_m06.tif | 0.001 | 0.511 | 89.778 | 0.511 | 0.535 | 0.532 | 0 | 0.008104681
[6 empty] | 32 | Au_5275_C_500_edge_m02.tif | 0.001 | 0.478 | 85.83 | 0.478 | [7 empty] | 32 | Au_5275_C_500_edge_m01.tif | 0.001 | 0.533 | -90 | 0.533 | 0.564 | 0.561 | 0 | 0.0002064015 |  |  | 32 | Au_5275_C_500_edge_m05.tif | 0.0009711 | 0.488 | 90 | 0.488 |  | 0.531 | 0 | 1.179586e-10 |  |  | 32 | Au_5275_C_500_edge_m06.tif | 0.001 | 0.507 | 89.776 | 0.507 | 0.538 | 0.535 | 0 | 0.001599983
[6 empty] | 33 | Au_5275_C_500_edge_m02.tif | 0.001 | 0.48 | 85.556 | 0.48 | [7 empty] | 33 | Au_5275_C_500_edge_m01.tif | 0.001 | 0.53 | 90.215 | 0.53 | 0.567 | 0.564 | 0 | 1.919833e-05 |  |  | 33 | Au_5275_C_500_edge_m05.tif | 0.0009711 | 0.488 | 90.233 | 0.488 |  | More | 0 |  |  |  | 33 | Au_5275_C_500_edge_m06.tif | 0.000999 | 0.503 | 90 | 0.503 | 0.541 | 0.538 | 0 | 0.0002628611
[6 empty] | 34 | Au_5275_C_500_edge_m02.tif | 0.001 | 0.49 | 86.804 | 0.49 | [7 empty] | 34 | Au_5275_C_500_edge_m01.tif | 0.001 | 0.531 | -90.214 | 0.531 | 0.57 | 0.567 | 0 | 1.390723e-06 |  |  | 34 | Au_5275_C_500_edge_m05.tif | 0.0009829 | 0.494 | 90.23 | 0.494 | [6 empty] | 34 | Au_5275_C_500_edge_m06.tif | 0.001 | 0.511 | 90.222 | 0.511 | 0.544 | 0.541 | 0 | 3.593924e-05
[6 empty] | 35 | Au_5275_C_500_edge_m02.tif | 0.001 | 0.485 | 86.479 | 0.485 | [7 empty] | 35 | Au_5275_C_500_edge_m01.tif | 0.001 | 0.53 | 90 | 0.53 | 0.573 | 0.57 | 0 | 7.84592e-08 |  |  | 35 | Au_5275_C_500_edge_m05.tif | 0.0009751 | 0.49 | 89.768 | 0.49 | [6 empty] | 35 | Au_5275_C_500_edge_m06.tif | 0.001 | 0.515 | 90 | 0.515 | 0.547 | 0.544 | 0 | 4.089245e-06
[6 empty] | 36 | Au_5275_C_500_edge_m02.tif | 0.001 | 0.474 | 88.5 | 0.474 | [7 empty] | 36 | Au_5275_C_500_edge_m01.tif | 0.001 | 0.533 | -89.787 | 0.533 |  | 0.573 | 0 | 3.447257e-09 |  |  | 36 | Au_5275_C_500_edge_m05.tif | 0.0009751 | 0.49 | 90 | 0.49 | [6 empty] | 36 | Au_5275_C_500_edge_m06.tif | 0.001 | 0.519 | 90.437 | 0.519 | 0.55 | 0.547 | 0 | 3.872122e-07
[6 empty] | 37 | Au_5275_C_500_edge_m02.tif | 0.001 | 0.472 | 88.493 | 0.472 | [7 empty] | 37 | Au_5275_C_500_edge_m01.tif | 0.001 | 0.535 | 90.212 | 0.535 |  | More | 0 |  |  |  | 37 | Au_5275_C_500_edge_m05.tif | 0.0009869 | 0.496 | 90 | 0.496 | [6 empty] | 37 | Au_5275_C_500_edge_m06.tif | 0.001 | 0.517 | 90 | 0.517 | 0.553 | 0.55 | 0 | 3.051311e-08
[19 empty] | 38 | Au_5275_C_500_edge_m01.tif | 0.001 | 0.537 | -90 | 0.537 | [6 empty] | 38 | Au_5275_C_500_edge_m05.tif | 0.0009672 | 0.486 | 90.234 | 0.486 | [6 empty] | 38 | Au_5275_C_500_edge_m06.tif | 0.001 | 0.505 | 90.225 | 0.505 |  | 0.553 | 0 | 2.001039e-09
[19 empty] | 39 | Au_5275_C_500_edge_m01.tif | 0.001 | 0.547 | 90 | 0.547 | [18 empty] | 39 | Au_5275_C_500_edge_m06.tif | 0.001 | 0.507 | 90 | 0.507 |  | More | 0 | #VALUE!
[19 empty] | 40 | Au_5275_C_500_edge_m01.tif | 0.001 | 0.547 | -89.792 | 0.547
[6 empty] | 38 | Mean | 0.001 | 0.477 | 58.238 | 0.477 | [7 empty] | 41 | Au_5275_C_500_edge_m01.tif | 0.001 | 0.555 | 90 | 0.555
[6 empty] | 39 | SD | 1.784e-05 | 0.007 | 66.427 | 0.007 | [19 empty] | 39 | Mean | 0.0009737 | 0.489 | 89.969 | 0.489
[6 empty] | 40 | Min | 0.001 | 0.465 | -91.175 | 0.465 | [19 empty] | 40 | SD | 1.274e-05 | 0.006 | 0.172 | 0.006 | [6 empty] | 40 | Mean | 0.001 | 0.508 | 89.954 | 0.508
[6 empty] | 41 | Max | 0.001 | 0.49 | 88.516 | 0.49 | [7 empty] | 42 | Mean | 0.001 | 0.534 | 2.174 | 0.534 | [6 empty] | 41 | Min | 0.0009318 | 0.469 | 89.757 | 0.469 | [6 empty] | 41 | SD | 1.47e-05 | 0.007 | 0.206 | 0.007
[19 empty] | 43 | SD | 1.166e-05 | 0.006 | 91.102 | 0.006 | [6 empty] | 42 | Max | 0.0009947 | 0.5 | 90.234 | 0.5 | [6 empty] | 42 | Min | 0.000983 | 0.495 | 89.543 | 0.495
[19 empty] | 44 | Min | 0.001 | 0.524 | -90.431 | 0.524 | [18 empty] | 43 | Max | 0.001 | 0.527 | 90.458 | 0.527
[19 empty] | 45 | Max | 0.001 | 0.555 | 90.215 | 0.555

## 5134B
|  |  |  | first meas | [12 empty] | m04 | [10 empty] | m05 | [5 empty] | 0.772
[5 empty] | Label | Area | Perim. | Angle | Length | [7 empty] | Label | Area | Perim. | Angle | Length | [6 empty] | Label | Area | Perim. | Angle | Length |  | 0.013
|  |  |  | 1 |  | 0.002 | 0.818 | -90 | 0.818 | [6 empty] | 1 | Au_5134_B_750_cs2_m04.tif | 0.002 | 0.815 | -90 | 0.815 |  |  | a | b | c | 1 | Au_5134_B_750_cs2_m05.tif | 0.002 | 0.773 | -90 | 0.773
|  |  |  | 2 |  | 0.002 | 0.778 | -90.182 | 0.778 | [6 empty] | 2 | Au_5134_B_750_cs2_m04.tif | 0.002 | 0.776 | -90 | 0.776 |  |  | 3.154715 | 0.782 | 0.016 | 2 | Au_5134_B_750_cs2_m05.tif | 0.002 | 0.759 | -90 | 0.759
| first | m04 | m05 | 3 |  | 0.002 | 0.798 | -90 | 0.798 | [6 empty] | 3 | Au_5134_B_750_cs2_m04.tif | 0.002 | 0.773 | -89.816 | 0.773 |  | Bin | Frequency | gaussian |  | 3 | Au_5134_B_750_cs2_m05.tif | 0.002 | 0.764 | -90 | 0.764
Mean | 0.792 | 0.782 | 0.772 | 4 |  | 0.002 | 0.821 | -90 | 0.821 | [6 empty] | 4 | Au_5134_B_750_cs2_m04.tif | 0.002 | 0.786 | -90 | 0.786 | 0.702 | 0.702 | 0 | 1.175653e-05 |  | 4 | Au_5134_B_750_cs2_m05.tif | 0.002 | 0.776 | -89.817 | 0.776 |  | a | b | c
SD | 0.021 | 0.016 | 0.013 | 5 |  | 0.002 | 0.818 | -90 | 0.818 |  |  |  | a | b | c | 5 | Au_5134_B_750_cs2_m04.tif | 0.002 | 0.81 | -90 | 0.81 | 0.71 | 0.71 | 0 | 0.0001263946 |  | 5 | Au_5134_B_750_cs2_m05.tif | 0.002 | 0.783 | -90 | 0.783 |  | 3.499843 | 0.772 | 0.013
Min | 0.765 | 0.751 | 0.754 | 6 |  | 0.002 | 0.781 | -90 | 0.781 |  |  |  | 2.753661 | 0.792 | 0.021 | 6 | Au_5134_B_750_cs2_m04.tif | 0.002 | 0.791 | -90 | 0.791 | 0.718 | 0.718 | 0 | 0.001058289 |  | 6 | Au_5134_B_750_cs2_m05.tif | 0.002 | 0.783 | -90 | 0.783 |  | Bin | Frequency | gaussian
Max | 0.838 | 0.82 | 0.818 | 7 |  | 0.002 | 0.765 | -89.628 | 0.765 | 0.702 |  | Frequency | gaussian |  |  | 7 | Au_5134_B_750_cs2_m04.tif | 0.002 | 0.764 | -90 | 0.764 | 0.726 | 0.726 | 0 | 0.006900912 |  | 7 | Au_5134_B_750_cs2_m05.tif | 0.002 | 0.788 | -90.18 | 0.788 | 0.709 | 0.709 | 0 | 2.781638e-05
|  |  |  | 8 |  | 0.002 | 0.808 | -90 | 0.808 | 0.712 | 0.702 | 0 | 0.0002828081 |  |  | 8 | Au_5134_B_750_cs2_m04.tif | 0.002 | 0.781 | -90 | 0.781 | 0.734 | 0.734 | 0 | 0.03504572 |  | 8 | Au_5134_B_750_cs2_m05.tif | 0.002 | 0.783 | -90 | 0.783 | 0.716 | 0.716 | 0 | 0.0003270529
|  |  |  | 9 |  | 0.002 | 0.795 | -89.642 | 0.795 | 0.722 | 0.712 | 0 | 0.001943423 |  |  | 9 | Au_5134_B_750_cs2_m04.tif | 0.002 | 0.791 | -90 | 0.791 | 0.742 | 0.742 | 0 | 0.1386085 |  | 9 | Au_5134_B_750_cs2_m05.tif | 0.002 | 0.768 | -90 | 0.768 | 0.723 | 0.723 | 0 | 0.002877503
|  |  |  | 10 |  | 0.002 | 0.772 | -89.816 | 0.772 | 0.732 | 0.722 | 0 | 0.01064543 |  |  | 10 | Au_5134_B_750_cs2_m04.tif | 0.002 | 0.82 | -90 | 0.82 | 0.75 | 0.75 | 0 | 0.4269443 |  | 10 | Au_5134_B_750_cs2_m05.tif | 0.002 | 0.766 | -90 | 0.766 | 0.73 | 0.73 | 0 | 0.01894497
|  |  |  | 11 |  | 0.002 | 0.781 | -90 | 0.781 | 0.742 | 0.732 | 0 | 0.04648148 |  |  | 11 | Au_5134_B_750_cs2_m04.tif | 0.002 | 0.791 | -90 | 0.791 | 0.758 | 0.758 | 1 | 1.024186 |  | 11 | Au_5134_B_750_cs2_m05.tif | 0.002 | 0.768 | -90 | 0.768 | 0.737 | 0.737 | 0 | 0.09333665
|  |  |  | 12 |  | 0.002 | 0.788 | -90 | 0.788 | 0.752 | 0.742 | 0 | 0.1617771 |  |  | 12 | Au_5134_B_750_cs2_m04.tif | 0.002 | 0.776 | -89.817 | 0.776 | 0.766 | 0.766 | 4 | 1.913432 |  | 12 | Au_5134_B_750_cs2_m05.tif | 0.002 | 0.791 | -90 | 0.791 | 0.744 | 0.744 | 0 | 0.3441049
|  |  |  | 13 |  | 0.002 | 0.778 | -90 | 0.778 | 0.762 | 0.752 | 0 | 0.4488226 |  |  | 13 | Au_5134_B_750_cs2_m04.tif | 0.002 | 0.751 | -90 | 0.751 | 0.774 | 0.774 | 10 | 2.784027 |  | 13 | Au_5134_B_750_cs2_m05.tif | 0.002 | 0.768 | -90 | 0.768 | 0.751 | 0.751 | 0 | 0.9493139
|  |  |  | 14 |  | 0.002 | 0.778 | -90 | 0.778 | 0.772 | 0.762 | 0 | 0.9925511 |  |  | 14 | Au_5134_B_750_cs2_m04.tif | 0.002 | 0.788 | -90 | 0.788 | 0.782 | 0.782 | 11 | 3.154715 |  | 14 | Au_5134_B_750_cs2_m05.tif | 0.002 | 0.793 | -90 | 0.793 | 0.758 | 0.758 | 4 | 1.959788
|  |  |  | 15 |  | 0.002 | 0.775 | -90 | 0.775 | 0.782 | 0.772 | 4 | 1.749652 |  |  | 15 | Au_5134_B_750_cs2_m04.tif | 0.002 | 0.781 | -90 | 0.781 | 0.79 | 0.79 | 3 | 2.784027 |  | 15 | Au_5134_B_750_cs2_m05.tif | 0.002 | 0.781 | -90 | 0.781 | 0.765 | 0.765 | 9 | 3.027531
|  |  |  | 16 |  | 0.002 | 0.788 | -90 | 0.788 | 0.792 | 0.782 | 10 | 2.458503 |  |  | 16 | Au_5134_B_750_cs2_m04.tif | 0.002 | 0.776 | -89.817 | 0.776 | 0.798 | 0.798 | 4 | 1.913432 |  | 16 | Au_5134_B_750_cs2_m05.tif | 0.002 | 0.771 | -90 | 0.771 | 0.772 | 0.772 | 9 | 3.499843
|  |  |  | 17 |  | 0.002 | 0.788 | -90 | 0.788 | 0.802 | 0.792 | 5 | 2.753661 |  |  | 17 | Au_5134_B_750_cs2_m04.tif | 0.002 | 0.773 | -90 | 0.773 | 0.806 | 0.806 | 3 | 1.024186 |  | 17 | Au_5134_B_750_cs2_m05.tif | 0.002 | 0.761 | -90 | 0.761 | 0.779 | 0.779 | 8 | 3.027531
|  |  |  | 18 |  | 0.002 | 0.778 | -90 | 0.778 | 0.812 | 0.802 | 4 | 2.458503 |  |  | 18 | Au_5134_B_750_cs2_m04.tif | 0.002 | 0.773 | -90.184 | 0.773 | 0.814 | 0.814 | 2 | 0.4269443 |  | 18 | Au_5134_B_750_cs2_m05.tif | 0.002 | 0.764 | -89.814 | 0.764 | 0.786 | 0.786 | 5 | 1.959788
|  |  |  | 19 |  | 0.002 | 0.772 | -90 | 0.772 | 0.822 | 0.812 | 1 | 1.749652 |  |  | 19 | Au_5134_B_750_cs2_m04.tif | 0.002 | 0.771 | -89.816 | 0.771 | 0.822 | 0.822 | 2 | 0.1386085 |  | 19 | Au_5134_B_750_cs2_m05.tif | 0.002 | 0.768 | -90 | 0.768 | 0.793 | 0.793 | 3 | 0.9493139
|  |  |  | 20 |  | 0.002 | 0.778 | -90 | 0.778 | 0.832 | 0.822 | 3 | 0.9925511 |  |  | 20 | Au_5134_B_750_cs2_m04.tif | 0.002 | 0.786 | -90.181 | 0.786 | 0.83 | 0.83 | 0 | 0.03504572 |  | 20 | Au_5134_B_750_cs2_m05.tif | 0.002 | 0.776 | -90 | 0.776 | 0.8 | 0.8 | 1 | 0.3441049
|  |  |  | 21 |  | 0.002 | 0.778 | -90 | 0.778 | 0.842 | 0.832 | 1 | 0.4488226 |  |  | 21 | Au_5134_B_750_cs2_m04.tif | 0.002 | 0.798 | -90 | 0.798 | 0.838 | 0.838 | 0 | 0.006900912 |  | 21 | Au_5134_B_750_cs2_m05.tif | 0.002 | 0.773 | -90 | 0.773 | 0.807 | 0.807 | 0 | 0.09333665
|  |  |  | 22 |  | 0.002 | 0.795 | -90 | 0.795 | 0.852 | 0.842 | 2 | 0.1617771 |  |  | 22 | Au_5134_B_750_cs2_m04.tif | 0.002 | 0.781 | -89.818 | 0.781 | 0.846 | 0.846 | 0 | 0.001058289 |  | 22 | Au_5134_B_750_cs2_m05.tif | 0.002 | 0.768 | -90 | 0.768 | 0.814 | 0.814 | 0 | 0.01894497
|  |  |  | 23 |  | 0.002 | 0.765 | -90 | 0.765 | 0.862 | 0.852 | 0 | 0.04648148 |  |  | 23 | Au_5134_B_750_cs2_m04.tif | 0.002 | 0.778 | -90.182 | 0.778 | 0.854 | 0.854 | 0 | 0.0001263946 |  | 23 | Au_5134_B_750_cs2_m05.tif | 0.002 | 0.766 | -90 | 0.766 | 0.821 | 0.821 | 1 | 0.002877503
|  |  |  | 24 |  | 0.002 | 0.785 | -90 | 0.785 | 0.872 | 0.862 | 0 | 0.01064543 |  |  | 24 | Au_5134_B_750_cs2_m04.tif | 0.002 | 0.766 | -90 | 0.766 | 0.862 | 0.862 | 0 | 1.175653e-05 |  | 24 | Au_5134_B_750_cs2_m05.tif | 0.002 | 0.776 | -90 | 0.776 | 0.828 | 0.828 | 0 | 0.0003270529
|  |  |  | 25 |  | 0.002 | 0.785 | -89.819 | 0.785 |  | 0.872 | 0 | 0.001943423 |  |  | 25 | Au_5134_B_750_cs2_m04.tif | 0.002 | 0.776 | -89.817 | 0.776 | 0.87 | 0.87 | 0 | 8.516402e-07 |  | 25 | Au_5134_B_750_cs2_m05.tif | 0.002 | 0.776 | -90 | 0.776 | 0.835 | 0.835 | 0 | 2.781638e-05
|  |  |  | 26 |  | 0.002 | 0.828 | -90 | 0.828 |  | More | 0 |  |  |  | 26 | Au_5134_B_750_cs2_m04.tif | 0.002 | 0.778 | -89.818 | 0.778 | 0.878 | 0.878 | 0 | 4.804625e-08 |  | 26 | Au_5134_B_750_cs2_m05.tif | 0.002 | 0.754 | -90 | 0.754 | 0.842 | 0.842 | 0 | 1.770367e-06
|  |  |  | 27 |  | 0.002 | 0.838 | -90 | 0.838 | [6 empty] | 27 | Au_5134_B_750_cs2_m04.tif | 0.002 | 0.768 | -90 | 0.768 | 0.886 | 0.886 | 0 | 2.111005e-09 |  | 27 | Au_5134_B_750_cs2_m05.tif | 0.002 | 0.756 | -90 | 0.756 |  | More | 0
|  |  |  | 28 |  | 0.002 | 0.838 | -90 | 0.838 | [6 empty] | 28 | Au_5134_B_750_cs2_m04.tif | 0.002 | 0.781 | -89.818 | 0.781 |  | More | 0 | #VALUE! |  | 28 | Au_5134_B_750_cs2_m05.tif | 0.002 | 0.776 | -90 | 0.776 |  |  |  | 0
|  |  |  | 29 |  | 0.002 | 0.801 | -89.823 | 0.801 | [6 empty] | 29 | Au_5134_B_750_cs2_m04.tif | 0.002 | 0.771 | -90 | 0.771 |  |  |  | 0 |  | 29 | Au_5134_B_750_cs2_m05.tif | 0.002 | 0.818 | -90 | 0.818 |  |  |  | 0
|  |  |  | 30 |  | 0.002 | 0.781 | -89.818 | 0.781 | [6 empty] | 30 | Au_5134_B_750_cs2_m04.tif | 0.002 | 0.768 | -89.815 | 0.768 |  |  |  | 0 |  | 30 | Au_5134_B_750_cs2_m05.tif | 0.002 | 0.781 | -90 | 0.781 |  |  |  | 0
[16 empty] | 31 | Au_5134_B_750_cs2_m04.tif | 0.002 | 0.766 | -90.371 | 0.766 |  |  |  | 0 |  | 31 | Au_5134_B_750_cs2_m05.tif | 0.002 | 0.761 | -90 | 0.761 |  |  |  | 0
[16 empty] | 32 | Au_5134_B_750_cs2_m04.tif | 0.002 | 0.771 | -90 | 0.771 |  |  |  | 0 |  | 32 | Au_5134_B_750_cs2_m05.tif | 0.002 | 0.759 | -89.813 | 0.759 |  |  |  | 0
|  |  |  | 31 | Mean | 0.002 | 0.792 | -89.958 | 0.792 | [6 empty] | 33 | Au_5134_B_750_cs2_m04.tif | 0.002 | 0.771 | -90 | 0.771 |  |  |  | 0 |  | 33 | Au_5134_B_750_cs2_m05.tif | 0.002 | 0.754 | -90 | 0.754 |  |  |  | 0
|  |  |  | 32 | SD | 5.066e-05 | 0.021 | 0.114 | 0.021 | [6 empty] | 34 | Au_5134_B_750_cs2_m04.tif | 0.002 | 0.813 | -90 | 0.813 |  |  |  | 0 |  | 34 | Au_5134_B_750_cs2_m05.tif | 0.002 | 0.754 | -89.812 | 0.754 |  |  |  | 0
|  |  |  | 33 | Min | 0.002 | 0.765 | -90.182 | 0.765 | [6 empty] | 35 | Au_5134_B_750_cs2_m04.tif | 0.002 | 0.805 | -90 | 0.805 |  |  |  | 0 |  | 35 | Au_5134_B_750_cs2_m05.tif | 0.002 | 0.778 | -90 | 0.778 |  |  |  | 0
|  |  |  | 34 | Max | 0.002 | 0.838 | -89.628 | 0.838 | [6 empty] | 36 | Au_5134_B_750_cs2_m04.tif | 0.002 | 0.805 | -89.824 | 0.805 |  |  |  | 0 |  | 36 | Au_5134_B_750_cs2_m05.tif | 0.002 | 0.796 | -89.822 | 0.796 |  |  |  | 0
[16 empty] | 37 | Au_5134_B_750_cs2_m04.tif | 0.002 | 0.8 | -90.177 | 0.8 |  |  |  | 0 |  | 37 | Au_5134_B_750_cs2_m05.tif | 0.002 | 0.761 | -89.813 | 0.761 |  |  |  | 0
[16 empty] | 38 | Au_5134_B_750_cs2_m04.tif | 0.002 | 0.761 | -90 | 0.761 |  |  |  | 0 |  | 38 | Au_5134_B_750_cs2_m05.tif | 0.002 | 0.764 | -90 | 0.764 |  |  |  | 0
[16 empty] | 39 | Au_5134_B_750_cs2_m04.tif | 0.002 | 0.768 | -90 | 0.768 |  |  |  | 0 |  | 39 | Au_5134_B_750_cs2_m05.tif | 0.002 | 0.768 | -89.815 | 0.768 |  |  |  | 0
[16 empty] | 40 | Au_5134_B_750_cs2_m04.tif | 0.002 | 0.778 | -90 | 0.778 |  |  |  | 0 |  | 40 | Au_5134_B_750_cs2_m05.tif | 0.002 | 0.761 | -90.187 | 0.761 |  |  |  | 0
[25 empty] | 0 | [10 empty] | 0
[25 empty] | 0 | [10 empty] | 0
[25 empty] | 0 | [10 empty] | 0
[25 empty] | 0 |  | 41 | Mean | 0.002 | 0.772 | -89.977 | 0.772 |  |  |  | 0
[16 empty] | 41 | Mean | 0.002 | 0.782 | -89.982 | 0.782 |  |  |  | 0 |  | 42 | SD | 3.302e-05 | 0.013 | 0.086 | 0.013 |  |  |  | 0
[16 empty] | 42 | SD | 4.001e-05 | 0.016 | 0.123 | 0.016 |  |  |  | 0 |  | 43 | Min | 0.002 | 0.754 | -90.187 | 0.754 |  |  |  | 0
[16 empty] | 43 | Min | 0.002 | 0.751 | -90.371 | 0.751 |  |  |  | 0 |  | 44 | Max | 0.002 | 0.818 | -89.812 | 0.818 |  |  |  | 0
[16 empty] | 44 | Max | 0.002 | 0.82 | -89.815 | 0.82 |  |  |  | 0 | [10 empty] | 0

## 6809B
| m03 | m04 | m06_even |  | m03 | [9 empty] | m04 | [9 empty] | m06_even
Mean | 54.005 | 51.254 | 51.824 |  | Label | Area | Perim. | Angle | Length |  | 8 | 54.005 | 3.443 |  | Label | Area | Perim. | Angle | Length |  | 8 | 51.254 | 2.766 |  | Label | Area | Perim. | Angle | Length |  | 8 | 51.824 | 2.252
SD | 3.443 | 2.766 | 2.252 | 1 | Au_6809_B_50_cs_m03.tif | 34.979 | 52.557 | -99.345 | 52.557 |  |  |  |  | 1 | Au_6809_B_50_cs_m04.tif | 35.854 | 53.829 | -90 | 53.829 |  |  |  |  | 1 | Au_6809_B_50_cs_m06.tif | 39.524 | 59.214 | -89.356 | 59.214
Min | 47.347 | 44.644 | 48.026 | 2 | Au_6809_B_50_cs_m03.tif | 34.105 | 51.128 | -105.843 | 51.128 |  |  |  |  | 2 | Au_6809_B_50_cs_m04.tif | 35.854 | 53.833 | -90.707 | 53.833 |  |  |  |  | 2 | Au_6809_B_50_cs_m06.tif | 37.328 | 55.936 | -88.652 | 55.936
Max | 63.95 | 59.085 | 59.214 | 3 | Au_6809_B_50_cs_m03.tif | 34.105 | 50.679 | -106.771 | 50.679 |  |  |  |  | 3 | Au_6809_B_50_cs_m04.tif | 36.291 | 54.486 | -90 | 54.486 |  |  |  |  | 3 | Au_6809_B_50_cs_m06.tif | 36.011 | 53.951 | -89.301 | 53.951
|  |  |  | 4 | Au_6809_B_50_cs_m03.tif | 32.793 | 49.234 | -106.477 | 49.234 |  |  |  |  | 4 | Au_6809_B_50_cs_m04.tif | 34.105 | 51.204 | -90 | 51.204 |  |  |  |  | 4 | Au_6809_B_50_cs_m06.tif | 33.376 | 50 | -90 | 50
|  |  |  | 5 | Au_6809_B_50_cs_m03.tif | 32.793 | 49.054 | -104.982 | 49.054 |  |  |  |  | 5 | Au_6809_B_50_cs_m04.tif | 34.542 | 51.86 | -90 | 51.86 |  |  |  |  | 5 | Au_6809_B_50_cs_m06.tif | 34.694 | 51.974 | -90 | 51.974
|  |  |  | 6 | Au_6809_B_50_cs_m03.tif | 36.291 | 54.013 | -106.429 | 54.013 | 35.305 | Bin | Frequency | gaussian | 6 | Au_6809_B_50_cs_m04.tif | 33.23 | 49.891 | -90 | 49.891 |  |  |  |  | 6 | Au_6809_B_50_cs_m06.tif | 34.254 | 51.32 | -89.265 | 51.32
|  |  |  | 7 | Au_6809_B_50_cs_m03.tif | 38.477 | 57.296 | -108.225 | 57.296 | 37.005 | 35.305 | 0 | 3.143662e-06 | 7 | Au_6809_B_50_cs_m04.tif | 32.793 | 49.239 | -90.774 | 49.239 |  |  |  |  | 7 | Au_6809_B_50_cs_m06.tif | 33.815 | 50.658 | -90 | 50.658
|  |  |  | 8 | Au_6809_B_50_cs_m03.tif | 35.854 | 53.351 | -108.886 | 53.351 | 38.705 | 37.005 | 0 | 4.06594e-05 | 8 | Au_6809_B_50_cs_m04.tif | 34.979 | 52.516 | -90 | 52.516 |  |  |  |  | 8 | Au_6809_B_50_cs_m06.tif | 33.376 | 50 | -90 | 50 | 43.024 | Bin | Frequency | gaussian
|  |  |  | 9 | Au_6809_B_50_cs_m03.tif | 36.728 | 55.021 | -109.747 | 55.021 | 40.405 | 38.705 | 0 | 0.0004121046 | 9 | Au_6809_B_50_cs_m04.tif | 33.668 | 50.547 | -90 | 50.547 |  |  |  |  | 9 | Au_6809_B_50_cs_m06.tif | 34.254 | 51.316 | -90 | 51.316 | 44.124 | 43.024 | 0 | 0.00386662
|  |  |  | 10 | Au_6809_B_50_cs_m03.tif | 38.477 | 57.319 | -109.699 | 57.319 | 42.105 | 40.405 | 0 | 0.003273222 | 10 | Au_6809_B_50_cs_m04.tif | 34.105 | 51.204 | -90 | 51.204 | 42.154 | Bin | Frequency | gaussian | 10 | Au_6809_B_50_cs_m06.tif | 35.133 | 52.631 | -90 | 52.631 | 45.224 | 44.124 | 0 | 0.02314528
|  |  |  | 11 | Au_6809_B_50_cs_m03.tif | 38.477 | 57.296 | -108.225 | 57.296 | 43.805 | 42.105 | 0 | 0.02037346 | 11 | Au_6809_B_50_cs_m04.tif | 35.416 | 53.173 | -90 | 53.173 | 43.454 | 42.154 | 0 | 0.03570581 | 11 | Au_6809_B_50_cs_m06.tif | 34.254 | 51.32 | -89.256 | 51.32 | 46.324 | 45.224 | 0 | 0.109138
|  |  |  | 12 | Au_6809_B_50_cs_m03.tif | 35.854 | 53.383 | -106.631 | 53.383 | 45.505 | 43.805 | 0 | 0.09937463 | 12 | Au_6809_B_50_cs_m04.tif | 33.668 | 50.547 | -90 | 50.547 | 44.754 | 43.454 | 0 | 0.1500726 | 12 | Au_6809_B_50_cs_m06.tif | 35.133 | 52.636 | -89.275 | 52.636 | 47.424 | 46.324 | 0 | 0.4053889
|  |  |  | 13 | Au_6809_B_50_cs_m03.tif | 36.291 | 54.013 | -106.232 | 54.013 | 47.205 | 45.505 | 0 | 0.3798462 | 13 | Au_6809_B_50_cs_m04.tif | 33.668 | 50.547 | -90 | 50.547 | 46.054 | 44.754 | 1 | 0.5057446 | 13 | Au_6809_B_50_cs_m06.tif | 36.011 | 53.951 | -89.293 | 53.951 | 48.524 | 47.424 | 0 | 1.186179
|  |  |  | 14 | Au_6809_B_50_cs_m03.tif | 38.914 | 58.351 | -106.39 | 58.351 | 48.905 | 47.205 | 0 | 1.137788 | 14 | Au_6809_B_50_cs_m04.tif | 33.23 | 49.895 | -89.236 | 49.895 | 47.354 | 46.054 | 0 | 1.366559 | 14 | Au_6809_B_50_cs_m06.tif | 35.572 | 53.293 | -89.284 | 53.293 | 49.624 | 48.524 | 1 | 2.734081
|  |  |  | 15 | Au_6809_B_50_cs_m03.tif | 38.914 | 58.351 | -107.008 | 58.351 | 50.605 | 48.905 | 1 | 2.670769 | 15 | Au_6809_B_50_cs_m04.tif | 34.979 | 52.516 | -90 | 52.516 | 48.654 | 47.354 | 1 | 2.960689 | 15 | Au_6809_B_50_cs_m06.tif | 36.011 | 53.947 | -90 | 53.947 | 50.724 | 49.624 | 5 | 4.964266
|  |  |  | 16 | Au_6809_B_50_cs_m03.tif | 42.85 | 63.95 | -107.319 | 63.95 | 52.305 | 50.605 | 4 | 4.912842 | 16 | Au_6809_B_50_cs_m04.tif | 31.919 | 47.926 | -90.796 | 47.926 | 49.954 | 48.654 | 3 | 5.143095 | 16 | Au_6809_B_50_cs_m06.tif | 35.133 | 52.636 | -89.275 | 52.636 | 51.824 | 50.724 | 11 | 7.100375
|  |  |  | 17 | Au_6809_B_50_cs_m03.tif | 36.728 | 54.644 | -106.04 | 54.644 | 54.005 | 52.305 | 10 | 7.081915 | 17 | Au_6809_B_50_cs_m04.tif | 32.356 | 48.578 | -90 | 48.578 | 51.254 | 49.954 | 8 | 7.163473 | 17 | Au_6809_B_50_cs_m06.tif | 35.133 | 52.636 | -89.275 | 52.636 | 52.924 | 51.824 | 4 | 8
|  |  |  | 18 | Au_6809_B_50_cs_m03.tif | 34.105 | 50.87 | -107.266 | 50.87 | 55.705 | 54.005 | 6 | 8 | 18 | Au_6809_B_50_cs_m04.tif | 32.356 | 48.578 | -90 | 48.578 | 52.554 | 51.254 | 13 | 8 | 18 | Au_6809_B_50_cs_m06.tif | 35.133 | 52.631 | -90 | 52.631 | 54.024 | 52.924 | 7 | 7.100375
|  |  |  | 19 | Au_6809_B_50_cs_m03.tif | 31.919 | 47.347 | -106.164 | 47.347 | 57.405 | 55.705 | 10 | 7.081915 | 19 | Au_6809_B_50_cs_m04.tif | 30.17 | 44.644 | -89.145 | 44.644 | 53.854 | 52.554 | 4 | 7.163473 | 19 | Au_6809_B_50_cs_m06.tif | 33.376 | 50 | -90 | 50 | 55.124 | 54.024 | 8 | 4.964266
|  |  |  | 20 | Au_6809_B_50_cs_m03.tif | 34.105 | 50.955 | -104.931 | 50.955 | 59.105 | 57.405 | 4 | 4.912842 | 20 | Au_6809_B_50_cs_m04.tif | 33.668 | 50.547 | -90 | 50.547 | 55.154 | 53.854 | 4 | 5.143095 | 20 | Au_6809_B_50_cs_m06.tif | 33.815 | 50.662 | -89.246 | 50.662 | 56.224 | 55.124 | 1 | 2.734081
|  |  |  | 21 | Au_6809_B_50_cs_m03.tif | 36.291 | 54.466 | -105.376 | 54.466 | 60.805 | 59.105 | 3 | 2.670769 | 21 | Au_6809_B_50_cs_m04.tif | 34.542 | 51.864 | -90.735 | 51.864 | 56.454 | 55.154 | 3 | 2.960689 | 21 | Au_6809_B_50_cs_m06.tif | 34.254 | 51.32 | -89.256 | 51.32 | 57.324 | 56.224 | 1 | 1.186179
|  |  |  | 22 | Au_6809_B_50_cs_m03.tif | 36.728 | 54.77 | -103.87 | 54.77 | 62.505 | 60.805 | 2 | 1.137788 | 22 | Au_6809_B_50_cs_m04.tif | 33.668 | 50.547 | -90 | 50.547 | 57.754 | 56.454 | 1 | 1.366559 | 22 | Au_6809_B_50_cs_m06.tif | 36.011 | 53.951 | -89.293 | 53.951 | 58.424 | 57.324 | 0 | 0.4053889
|  |  |  | 23 | Au_6809_B_50_cs_m03.tif | 33.668 | 50.483 | -102.771 | 50.483 | 64.205 | 62.505 | 0 | 0.3798462 | 23 | Au_6809_B_50_cs_m04.tif | 32.793 | 49.239 | -89.226 | 49.239 | 59.054 | 57.754 | 1 | 0.5057446 | 23 | Au_6809_B_50_cs_m06.tif | 33.376 | 50.004 | -89.236 | 50.004 | 59.524 | 58.424 | 0 | 0.109138
|  |  |  | 24 | Au_6809_B_50_cs_m03.tif | 34.979 | 51.91 | -103.325 | 51.91 | 65.905 | 64.205 | 1 | 0.09937463 | 24 | Au_6809_B_50_cs_m04.tif | 32.793 | 49.234 | -90 | 49.234 | 60.354 | 59.054 | 0 | 0.1500726 | 24 | Au_6809_B_50_cs_m06.tif | 32.937 | 49.346 | -89.226 | 49.346 | 60.624 | 59.524 | 1 | 0.02314528
|  |  |  | 25 | Au_6809_B_50_cs_m03.tif | 35.854 | 53.833 | -105.751 | 53.833 | 67.605 | 65.905 | 0 | 0.02037346 | 25 | Au_6809_B_50_cs_m04.tif | 31.044 | 46.608 | -90 | 46.608 | 61.654 | 60.354 | 1 | 0.03570581 | 25 | Au_6809_B_50_cs_m06.tif | 32.059 | 48.026 | -90 | 48.026 | 61.724 | 60.624 | 0 | 0.00386662
|  |  |  | 26 | Au_6809_B_50_cs_m03.tif | 34.105 | 50.73 | -100.574 | 50.73 | 69.305 | 67.605 | 0 | 0.003273222 | 26 | Au_6809_B_50_cs_m04.tif | 32.793 | 49.239 | -89.226 | 49.239 | 62.954 | 61.654 | 0 | 0.006811513 | 26 | Au_6809_B_50_cs_m06.tif | 33.815 | 50.658 | -90 | 50.658 | 62.824 | 61.724 | 0 | 0.0005088423
|  |  |  | 27 | Au_6809_B_50_cs_m03.tif | 34.542 | 51.426 | -104.216 | 51.426 | 71.005 | 69.305 | 0 | 0.0004121046 | 27 | Au_6809_B_50_cs_m04.tif | 32.793 | 49.234 | -90 | 49.234 |  | 62.954 | 0 |  | 27 | Au_6809_B_50_cs_m06.tif | 33.815 | 50.662 | -89.246 | 50.662 |  | 62.824 | 0 | 5.274938e-05
|  |  |  | 28 | Au_6809_B_50_cs_m03.tif | 34.979 | 52.549 | -102.45 | 52.549 | 72.705 | 71.005 | 0 | 4.06594e-05 | 28 | Au_6809_B_50_cs_m04.tif | 33.668 | 50.547 | -90 | 50.547 |  | More | 0 |  | 28 | Au_6809_B_50_cs_m06.tif | 33.815 | 50.662 | -89.246 | 50.662 |  | More | 0
|  |  |  | 29 | Au_6809_B_50_cs_m03.tif | 34.979 | 52.063 | -104.036 | 52.063 | 74.405 | 72.705 | 0 | 3.143662e-06 | 29 | Au_6809_B_50_cs_m04.tif | 32.793 | 49.239 | -90.774 | 49.239 |  |  |  |  | 29 | Au_6809_B_50_cs_m06.tif | 36.45 | 54.605 | -90 | 54.605
|  |  |  | 30 | Au_6809_B_50_cs_m03.tif | 34.542 | 51.426 | -104.216 | 51.426 | 76.105 | 74.405 | 0 | 1.904725e-07 | 30 | Au_6809_B_50_cs_m04.tif | 33.668 | 50.547 | -90 | 50.547 |  |  |  |  | 30 | Au_6809_B_50_cs_m06.tif | 36.011 | 53.947 | -90 | 53.947
|  |  |  | 31 | Au_6809_B_50_cs_m03.tif | 33.668 | 50.153 | -104.589 | 50.153 |  | 76.105 | 0 | 9.04378e-09 | 31 | Au_6809_B_50_cs_m04.tif | 39.352 | 59.085 | -89.356 | 59.085 |  |  |  |  | 31 | Au_6809_B_50_cs_m06.tif | 36.011 | 53.951 | -89.293 | 53.951
|  |  |  | 32 | Au_6809_B_50_cs_m03.tif | 37.165 | 55.567 | -103.87 | 55.567 |  | More | 0 |  | 32 | Au_6809_B_50_cs_m04.tif | 38.04 | 57.112 | -90 | 57.112 |  |  |  |  | 32 | Au_6809_B_50_cs_m06.tif | 36.011 | 53.947 | -90 | 53.947
|  |  |  | 33 | Au_6809_B_50_cs_m03.tif | 37.165 | 55.255 | -103.201 | 55.255 |  |  |  |  | 33 | Au_6809_B_50_cs_m04.tif | 35.854 | 53.829 | -90 | 53.829 |  |  |  |  | 33 | Au_6809_B_50_cs_m06.tif | 34.694 | 51.974 | -90 | 51.974
|  |  |  | 34 | Au_6809_B_50_cs_m03.tif | 34.542 | 51.764 | -102.609 | 51.764 |  |  |  |  | 34 | Au_6809_B_50_cs_m04.tif | 36.291 | 54.486 | -90 | 54.486 |  |  |  |  | 34 | Au_6809_B_50_cs_m06.tif | 32.937 | 49.346 | -89.226 | 49.346
|  |  |  | 35 | Au_6809_B_50_cs_m03.tif | 35.854 | 53.829 | -102.836 | 53.829 |  |  |  |  | 35 | Au_6809_B_50_cs_m04.tif | 36.291 | 54.49 | -90 | 54.49 |  |  |  |  | 35 | Au_6809_B_50_cs_m06.tif | 33.815 | 50.662 | -89.246 | 50.662
|  |  |  | 36 | Au_6809_B_50_cs_m03.tif | 36.728 | 54.77 | -104.036 | 54.77 |  |  |  |  | 36 | Au_6809_B_50_cs_m04.tif | 37.165 | 55.799 | -90 | 55.799 |  |  |  |  | 36 | Au_6809_B_50_cs_m06.tif | 33.815 | 50.658 | 90 | 50.658
|  |  |  | 37 | Au_6809_B_50_cs_m03.tif | 37.165 | 55.255 | -103.201 | 55.255 |  |  |  |  | 37 | Au_6809_B_50_cs_m04.tif | 34.105 | 51.204 | -90 | 51.204 |  |  |  |  | 37 | Au_6809_B_50_cs_m06.tif | 32.937 | 49.346 | 90.774 | 49.346
|  |  |  | 38 | Au_6809_B_50_cs_m03.tif | 38.04 | 57.036 | -102.095 | 57.036 |  |  |  |  | 38 | Au_6809_B_50_cs_m04.tif | 33.668 | 50.551 | -89.256 | 50.551 |  |  |  |  | 38 | Au_6809_B_50_cs_m06.tif | 32.498 | 48.684 | 90 | 48.684
|  |  |  | 39 | Au_6809_B_50_cs_m03.tif | 39.789 | 59.741 | -102.184 | 59.741 |  |  |  |  | 39 | Au_6809_B_50_cs_m04.tif | 34.105 | 51.208 | -89.265 | 51.208 |  |  |  |  | 39 | Au_6809_B_50_cs_m06.tif | 32.498 | 48.689 | 89.215 | 48.689
|  |  |  | 40 | Au_6809_B_50_cs_m03.tif | 38.914 | 58.395 | -98.403 | 58.395 |  |  |  |  | 40 | Au_6809_B_50_cs_m04.tif | 33.668 | 50.551 | -90.744 | 50.551
|  |  |  | 41 | Au_6809_B_50_cs_m03.tif | 40.226 | 59.968 | -95.024 | 59.968
[24 empty] | 40 | Mean | 34.592 | 51.824 | -71.148 | 51.824
[14 empty] | 41 | Mean | 34.148 | 51.254 | -89.981 | 51.254 |  |  |  |  | 41 | SD | 1.503 | 2.252 | 55.191 | 2.252
|  |  |  | 42 | Mean | 36.163 | 54.005 | -104.664 | 54.005 |  |  |  |  | 42 | SD | 1.817 | 2.766 | 0.437 | 2.766 |  |  |  |  | 42 | Min | 32.059 | 48.026 | -90 | 48.026
|  |  |  | 43 | SD | 2.287 | 3.443 | 2.982 | 3.443 |  |  |  |  | 43 | Min | 30.17 | 44.644 | -90.796 | 44.644 |  |  |  |  | 43 | Max | 39.524 | 59.214 | 90.774 | 59.214
|  |  |  | 44 | Min | 31.919 | 47.347 | -109.747 | 47.347 |  |  |  |  | 44 | Max | 39.352 | 59.085 | -89.145 | 59.085
|  |  |  | 45 | Max | 42.85 | 63.95 | -95.024 | 63.95